## Sheet1
Mat. No. | COMPOSITION | Column1 | Column2 | Column3 | Column4 | Column5 | Column6 | Column7 | Column8 | Column9 | Column10 | Column11 | Column12 | Column13 | Column14 | Conductivity (S/cm) | Temperature (oC) | PO2 (%) | PH2O(%) | Grainsize | REF | CARRIER TYPE
1 | La2O3 | 0.45 | SrO | 0.1 | Ga2O3 | 0.5 | [9 empty] | 0.06542318 | 1149.401 | 0.01 | 0 |  | https://doi.org/10.1021/ja00088a016 | O | Charge Carrier Type | Number | Compositions
2 | La2O3 | 0.45 | SrO | 0.1 | Ga2O3 | 0.5 | [9 empty] | 0.05406873 | 1071.081 | 0.01 | 0 |  | https://doi.org/10.1021/ja00088a016 | O | H | 2201 | 179
3 | La2O3 | 0.45 | SrO | 0.1 | Ga2O3 | 0.5 | [9 empty] | 0.04468169 | 996.5341 | 0.01 | 0 |  | https://doi.org/10.1021/ja00088a016 | O | O | 792 | 122
4 | La2O3 | 0.45 | SrO | 0.1 | Ga2O3 | 0.5 | [9 empty] | 0.03393632 | 921.9046 | 0.01 | 0 |  | https://doi.org/10.1021/ja00088a016 | O | H+E | 511 | 38
5 | La2O3 | 0.45 | SrO | 0.1 | Ga2O3 | 0.5 | [9 empty] | 0.02577507 | 855.5622 | 0.01 | 0 |  | https://doi.org/10.1021/ja00088a016 | O | O+E | 1670 | 99
6 | La2O3 | 0.45 | SrO | 0.1 | Ga2O3 | 0.5 | [9 empty] | 0.0179923 | 789.9386 | 0.01 | 0 |  | https://doi.org/10.1021/ja00088a016 | O | O+H | 581 | 43
7 | La2O3 | 0.45 | SrO | 0.1 | Ga2O3 | 0.5 | [9 empty] | 0.01229426 | 720.6464 | 0.01 | 0 |  | https://doi.org/10.1021/ja00088a016 | O | E | 1475 | 104
8 | La2O3 | 0.45 | SrO | 0.1 | Ga2O3 | 0.5 | [9 empty] | 0.007560026 | 655.0521 | 0.01 | 0 |  | https://doi.org/10.1021/ja00088a016 | O | Total | 7230 | 585
9 | La2O3 | 0.45 | SrO | 0.1 | Ga2O3 | 0.5 | [9 empty] | 0.004364199 | 597.5441 | 0.01 | 0 |  | https://doi.org/10.1021/ja00088a016 | O
10 | La2O3 | 0.45 | SrO | 0.1 | Ga2O3 | 0.5 | [9 empty] | 0.002083587 | 537.6072 | 0.01 | 0 |  | https://doi.org/10.1021/ja00088a016 | O
11 | La2O3 | 0.45 | BaO | 0.1 | Ga2O3 | 0.5 | [9 empty] | 0.03001089 | 1142.686 | 0.01 | 0 |  | https://doi.org/10.1021/ja00088a016 | O
12 | La2O3 | 0.45 | BaO | 0.1 | Ga2O3 | 0.5 | [9 empty] | 0.02480416 | 1069.973 | 0.01 | 0 |  | https://doi.org/10.1021/ja00088a016 | O
13 | La2O3 | 0.45 | BaO | 0.1 | Ga2O3 | 0.5 | [9 empty] | 0.02007209 | 999.9126 | 0.01 | 0 |  | https://doi.org/10.1021/ja00088a016 | O
14 | La2O3 | 0.45 | BaO | 0.1 | Ga2O3 | 0.5 | [9 empty] | 0.01524501 | 924.8971 | 0.01 | 0 |  | https://doi.org/10.1021/ja00088a016 | O
15 | La2O3 | 0.45 | BaO | 0.1 | Ga2O3 | 0.5 | [9 empty] | 0.01133828 | 861.7029 | 0.01 | 0 |  | https://doi.org/10.1021/ja00088a016 | O
16 | La2O3 | 0.45 | BaO | 0.1 | Ga2O3 | 0.5 | [9 empty] | 0.007914693 | 795.3841 | 0.01 | 0 |  | https://doi.org/10.1021/ja00088a016 | O
17 | La2O3 | 0.45 | BaO | 0.1 | Ga2O3 | 0.5 | [9 empty] | 0.005295456 | 725.3869 | 0.01 | 0 |  | https://doi.org/10.1021/ja00088a016 | O
18 | La2O3 | 0.45 | BaO | 0.1 | Ga2O3 | 0.5 | [9 empty] | 0.003396388 | 659.215 | 0.01 | 0 |  | https://doi.org/10.1021/ja00088a016 | O
19 | La2O3 | 0.45 | BaO | 0.1 | Ga2O3 | 0.5 | [9 empty] | 0.001840335 | 597.0289 | 0.01 | 0 |  | https://doi.org/10.1021/ja00088a016 | O
20 | La2O3 | 0.45 | BaO | 0.1 | Ga2O3 | 0.5 | [9 empty] | 0.0008422042 | 531.816 | 0.01 | 0 |  | https://doi.org/10.1021/ja00088a016 | O
21 | La2O3 | 0.45 | CaO | 0.1 | Ga2O3 | 0.5 | [9 empty] | 0.02644842 | 1142.486 | 0.01 | 0 |  | https://doi.org/10.1021/ja00088a016 | O
22 | La2O3 | 0.45 | CaO | 0.1 | Ga2O3 | 0.5 | [9 empty] | 0.02052134 | 1069.703 | 0.01 | 0 |  | https://doi.org/10.1021/ja00088a016 | O
23 | La2O3 | 0.45 | CaO | 0.1 | Ga2O3 | 0.5 | [9 empty] | 0.01625792 | 990.8899 | 0.01 | 0 |  | https://doi.org/10.1021/ja00088a016 | O
24 | La2O3 | 0.45 | CaO | 0.1 | Ga2O3 | 0.5 | [9 empty] | 0.01159289 | 920.6977 | 0.01 | 0 |  | https://doi.org/10.1021/ja00088a016 | O
25 | La2O3 | 0.45 | CaO | 0.1 | Ga2O3 | 0.5 | [9 empty] | 0.008093579 | 854.4011 | 0.01 | 0 |  | https://doi.org/10.1021/ja00088a016 | O
26 | La2O3 | 0.45 | CaO | 0.1 | Ga2O3 | 0.5 | [9 empty] | 0.004875304 | 788.7775 | 0.01 | 0 |  | https://doi.org/10.1021/ja00088a016 | O
27 | La2O3 | 0.45 | CaO | 0.1 | Ga2O3 | 0.5 | [9 empty] | 0.002698878 | 722.1558 | 0.01 | 0 |  | https://doi.org/10.1021/ja00088a016 | O
28 | La2O3 | 0.45 | CaO | 0.1 | Ga2O3 | 0.5 | [9 empty] | 0.001344336 | 653.8818 | 0.01 | 0 |  | https://doi.org/10.1021/ja00088a016 | O
29 | La2O3 | 0.45 | CaO | 0.1 | Ga2O3 | 0.5 | [9 empty] | 0.0006154815 | 592.2823 | 0.01 | 0 |  | https://doi.org/10.1021/ja00088a016 | O
30 | La2O3 | 0.45 | CaO | 0.1 | Ga2O3 | 0.5 | [9 empty] | 0.0002482668 | 531.1932 | 0.01 | 0 |  | https://doi.org/10.1021/ja00088a016 | O
31 | La2O3 | 0.45 | CaO | 0.1 | Ga2O3 | 0.5 | [9 empty] | 0.6426931 | 977.2376 | 0.01 | 0 |  | https://doi.org/10.1021/ja00088a016 | O
32 | La2O3 | 0.45 | SrO | 0.1 | Ga2O3 | 0.45 | MgO | 0.1 | [7 empty] | 0.485567 | 932.5547 | 0.01 | 0 |  | https://doi.org/10.1021/ja00088a016 | O
33 | La2O3 | 0.45 | SrO | 0.1 | Ga2O3 | 0.45 | MgO | 0.1 | [7 empty] | 0.3817 | 878.6719 | 0.01 | 0 |  | https://doi.org/10.1021/ja00088a016 | O
34 | La2O3 | 0.45 | SrO | 0.1 | Ga2O3 | 0.45 | MgO | 0.1 | [7 empty] | 0.3122335 | 823.8516 | 0.01 | 0 |  | https://doi.org/10.1021/ja00088a016 | O
35 | La2O3 | 0.45 | SrO | 0.1 | Ga2O3 | 0.45 | MgO | 0.1 | [7 empty] | 0.245412 | 774.0276 | 0.01 | 0 |  | https://doi.org/10.1021/ja00088a016 | O
36 | La2O3 | 0.45 | SrO | 0.1 | Ga2O3 | 0.45 | MgO | 0.1 | [7 empty] | 0.1711044 | 726.2836 | 0.01 | 0 |  | https://doi.org/10.1021/ja00088a016 | O
37 | La2O3 | 0.45 | SrO | 0.1 | Ga2O3 | 0.45 | MgO | 0.1 | [7 empty] | 0.1101112 | 674.4426 | 0.01 | 0 |  | https://doi.org/10.1021/ja00088a016 | O
38 | La2O3 | 0.45 | SrO | 0.1 | Ga2O3 | 0.45 | MgO | 0.1 | [7 empty] | 0.06944587 | 622.1871 | 0.01 | 0 |  | https://doi.org/10.1021/ja00088a016 | O
39 | La2O3 | 0.45 | SrO | 0.1 | Ga2O3 | 0.45 | MgO | 0.1 | [7 empty] | 0.03962742 | 568.8825 | 0.01 | 0 |  | https://doi.org/10.1021/ja00088a016 | O
40 | La2O3 | 0.45 | SrO | 0.1 | Ga2O3 | 0.45 | MgO | 0.1 | [7 empty] | 0.01965797 | 515.8629 | 0.01 | 0 |  | https://doi.org/10.1021/ja00088a016 | O
41 | La2O3 | 0.45 | SrO | 0.1 | Ga2O3 | 0.45 | In2O3 | 0.05 | [7 empty] | 0.2723975 | 981.2707 | 0.01 | 0 |  | https://doi.org/10.1021/ja00088a016 | O
42 | La2O3 | 0.45 | SrO | 0.1 | Ga2O3 | 0.45 | In2O3 | 0.05 | [7 empty] | 0.2184473 | 923.0408 | 0.01 | 0 |  | https://doi.org/10.1021/ja00088a016 | O
43 | La2O3 | 0.45 | SrO | 0.1 | Ga2O3 | 0.45 | In2O3 | 0.05 | [7 empty] | 0.1650196 | 876.0123 | 0.01 | 0 |  | https://doi.org/10.1021/ja00088a016 | O
44 | La2O3 | 0.45 | SrO | 0.1 | Ga2O3 | 0.45 | In2O3 | 0.05 | [7 empty] | 0.1246348 | 824.2176 | 0.01 | 0 |  | https://doi.org/10.1021/ja00088a016 | O
45 | La2O3 | 0.45 | SrO | 0.1 | Ga2O3 | 0.45 | In2O3 | 0.05 | [7 empty] | 0.08689698 | 771.901 | 0.01 | 0 |  | https://doi.org/10.1021/ja00088a016 | O
46 | La2O3 | 0.45 | SrO | 0.1 | Ga2O3 | 0.45 | In2O3 | 0.05 | [7 empty] | 0.06432524 | 724.3267 | 0.01 | 0 |  | https://doi.org/10.1021/ja00088a016 | O
47 | La2O3 | 0.45 | SrO | 0.1 | Ga2O3 | 0.45 | In2O3 | 0.05 | [7 empty] | 0.04057183 | 668.6152 | 0.01 | 0 |  | https://doi.org/10.1021/ja00088a016 | O
48 | La2O3 | 0.45 | SrO | 0.1 | Ga2O3 | 0.45 | In2O3 | 0.05 | [7 empty] | 0.02508404 | 618.8038 | 0.01 | 0 |  | https://doi.org/10.1021/ja00088a016 | O
49 | La2O3 | 0.45 | SrO | 0.1 | Ga2O3 | 0.45 | In2O3 | 0.05 | [7 empty] | 0.01375237 | 564.292 | 0.01 | 0 |  | https://doi.org/10.1021/ja00088a016 | O
50 | La2O3 | 0.45 | SrO | 0.1 | Ga2O3 | 0.45 | In2O3 | 0.05 | [7 empty] | 0.005369476 | 514.7085 | 0.01 | 0 |  | https://doi.org/10.1021/ja00088a016 | O
51 | La2O3 | 0.45 | SrO | 0.1 | Ga2O3 | 0.45 | Al2O3 | 0.05 | [7 empty] | 0.1381592 | 978.0339 | 0.01 | 0 |  | https://doi.org/10.1021/ja00088a016 | O
52 | La2O3 | 0.45 | SrO | 0.1 | Ga2O3 | 0.45 | Al2O3 | 0.05 | [7 empty] | 0.1130448 | 926.6361 | 0.01 | 0 |  | https://doi.org/10.1021/ja00088a016 | O
53 | La2O3 | 0.45 | SrO | 0.1 | Ga2O3 | 0.45 | Al2O3 | 0.05 | [7 empty] | 0.09065546 | 873.2606 | 0.01 | 0 |  | https://doi.org/10.1021/ja00088a016 | O
54 | La2O3 | 0.45 | SrO | 0.1 | Ga2O3 | 0.45 | Al2O3 | 0.05 | [7 empty] | 0.06578097 | 816.2684 | 0.01 | 0 |  | https://doi.org/10.1021/ja00088a016 | O
55 | La2O3 | 0.45 | SrO | 0.1 | Ga2O3 | 0.45 | Al2O3 | 0.05 | [7 empty] | 0.04967933 | 767.1298 | 0.01 | 0 |  | https://doi.org/10.1021/ja00088a016 | O
56 | La2O3 | 0.45 | SrO | 0.1 | Ga2O3 | 0.45 | Al2O3 | 0.05 | [7 empty] | 0.03604572 | 717.7352 | 0.01 | 0 |  | https://doi.org/10.1021/ja00088a016 | O
57 | La2O3 | 0.45 | SrO | 0.1 | Ga2O3 | 0.45 | Al2O3 | 0.05 | [7 empty] | 0.02229298 | 672.8666 | 0.01 | 0 |  | https://doi.org/10.1021/ja00088a016 | O
58 | La2O3 | 0.45 | SrO | 0.1 | Ga2O3 | 0.45 | Al2O3 | 0.05 | [7 empty] | 0.01378111 | 618.9616 | 0.01 | 0 |  | https://doi.org/10.1021/ja00088a016 | O
59 | La2O3 | 0.45 | SrO | 0.1 | Ga2O3 | 0.45 | Al2O3 | 0.05 | [7 empty] | 0.007708381 | 566.0338 | 0.01 | 0 |  | https://doi.org/10.1021/ja00088a016 | O
60 | La2O3 | 0.45 | SrO | 0.1 | Ga2O3 | 0.45 | Al2O3 | 0.05 | [7 empty] | 0.003823397 | 510.5422 | 0.01 | 0 |  | https://doi.org/10.1021/ja00088a016 | O
61 | La2O3 | 0.45 | SrO | 0.1 | Ga2O3 | 0.5 | [9 empty] | 0.02238721 | 900 | 1e-17 | 0 |  | https://doi.org/10.1021/ja00088a016 | O
62 | La2O3 | 0.45 | SrO | 0.1 | Ga2O3 | 0.5 | [9 empty] | 0.02238721 | 900 | 1e-12 | 0 |  | https://doi.org/10.1021/ja00088a016 | O
63 | La2O3 | 0.45 | SrO | 0.1 | Ga2O3 | 0.5 | [9 empty] | 0.02238721 | 900 | 1e-07 | 0 |  | https://doi.org/10.1021/ja00088a016 | O
64 | La2O3 | 0.45 | SrO | 0.1 | Ga2O3 | 0.5 | [9 empty] | 0.02238721 | 900 | 20 | 0 |  | https://doi.org/10.1021/ja00088a016 | O
65 | La2O3 | 0.45 | SrO | 0.1 | Ga2O3 | 0.475 | MgO | 0.05 | [7 empty] | 0.1778279 | 900 | 1e-17 | 0 |  | https://doi.org/10.1021/ja00088a016 | O
66 | La2O3 | 0.45 | SrO | 0.1 | Ga2O3 | 0.475 | MgO | 0.05 | [7 empty] | 0.1778279 | 900 | 1e-12 | 0 |  | https://doi.org/10.1021/ja00088a016 | O
67 | La2O3 | 0.45 | SrO | 0.1 | Ga2O3 | 0.475 | MgO | 0.05 | [7 empty] | 0.1778279 | 900 | 1e-07 | 0 |  | https://doi.org/10.1021/ja00088a016 | O
68 | La2O3 | 0.45 | SrO | 0.1 | Ga2O3 | 0.475 | MgO | 0.05 | [7 empty] | 0.1778279 | 900 | 20 | 0 |  | https://doi.org/10.1021/ja00088a016 | O
69 | La2O3 | 0.45 | SrO | 0.1 | Ga2O3 | 0.45 | MgO | 0.1 | [7 empty] | 0.2818383 | 900 | 1e-17 | 0 |  | https://doi.org/10.1021/ja00088a016 | O
70 | La2O3 | 0.45 | SrO | 0.1 | Ga2O3 | 0.45 | MgO | 0.1 | [7 empty] | 0.2818383 | 900 | 1e-12 | 0 |  | https://doi.org/10.1021/ja00088a016 | O
71 | La2O3 | 0.45 | SrO | 0.1 | Ga2O3 | 0.45 | MgO | 0.1 | [7 empty] | 0.2818383 | 900 | 1e-07 | 0 |  | https://doi.org/10.1021/ja00088a016 | O
72 | La2O3 | 0.45 | SrO | 0.1 | Ga2O3 | 0.45 | MgO | 0.1 | [7 empty] | 0.2818383 | 900 | 20 | 0 |  | https://doi.org/10.1021/ja00088a016 | O
73 | La2O3 | 0.45 | SrO | 0.1 | Ga2O3 | 0.425 | MgO | 0.15 | [7 empty] | 0.2818383 | 900 | 1e-17 | 0 |  | https://doi.org/10.1021/ja00088a016 | O
74 | La2O3 | 0.45 | SrO | 0.1 | Ga2O3 | 0.425 | MgO | 0.15 | [7 empty] | 0.2818383 | 900 | 1e-12 | 0 |  | https://doi.org/10.1021/ja00088a016 | O
75 | La2O3 | 0.45 | SrO | 0.1 | Ga2O3 | 0.425 | MgO | 0.15 | [7 empty] | 0.2818383 | 900 | 1e-07 | 0 |  | https://doi.org/10.1021/ja00088a016 | O
76 | La2O3 | 0.45 | SrO | 0.1 | Ga2O3 | 0.425 | MgO | 0.15 | [7 empty] | 0.2818383 | 900 | 20 | 0 |  | https://doi.org/10.1021/ja00088a016 | O
77 | La2O3 | 0.45 | SrO | 0.1 | Ga2O3 | 0.475 | MgO | 0.05 | [7 empty] | 0.1964613 | 1000 | 0.01 | 0 |  | https://doi.org/10.1021/ja00088a016 | O
78 | La2O3 | 0.45 | SrO | 0.1 | Ga2O3 | 0.45 | MgO | 0.1 | [7 empty] | 0.1956776 | 1000 | 0.01 | 0 |  | https://doi.org/10.1021/ja00088a016 | O
79 | La2O3 | 0.45 | SrO | 0.1 | Ga2O3 | 0.425 | MgO | 0.15 | [7 empty] | 0.2661137 | 1000 | 0.01 | 0 |  | https://doi.org/10.1021/ja00088a016 | O
80 | La2O3 | 0.45 | SrO | 0.1 | Ga2O3 | 0.4 | MgO | 0.2 | [7 empty] | 0.2816284 | 1000 | 0.01 | 0 |  | https://doi.org/10.1021/ja00088a016 | O
81 | La2O3 | 0.45 | SrO | 0.1 | Ga2O3 | 0.35 | MgO | 0.3 | [7 empty] | 0.2711344 | 1000 | 0.01 | 0 |  | https://doi.org/10.1021/ja00088a016 | O
82 | La2O3 | 0.45 | SrO | 0.1 | Ga2O3 | 0.3 | MgO | 0.4 | [7 empty] | 0.09689043 | 1000 | 0.01 | 0 |  | https://doi.org/10.1021/ja00088a016 | O
83 | BaO | 1 | Fe2O3 | 0.5 | [11 empty] | 1.132239 | 310.5174 | 20 | 0 |  | https://doi.org/10.1039/C2JM31711G | O+E
84 | BaO | 1 | Fe2O3 | 0.5 | [11 empty] | 1.332619 | 339.1694 | 20 | 0 |  | https://doi.org/10.1039/C2JM31711G | O+E
85 | BaO | 1 | Fe2O3 | 0.5 | [11 empty] | 1.613835 | 369.1305 | 20 | 0 |  | https://doi.org/10.1039/C2JM31711G | O+E
86 | BaO | 1 | Fe2O3 | 0.5 | [11 empty] | 1.854853 | 395.1833 | 20 | 0 |  | https://doi.org/10.1039/C2JM31711G | O+E
87 | BaO | 1 | Fe2O3 | 0.5 | [11 empty] | 2.136069 | 425.1444 | 20 | 0 |  | https://doi.org/10.1039/C2JM31711G | O+E
88 | BaO | 1 | Fe2O3 | 0.5 | [11 empty] | 2.296163 | 451.1896 | 20 | 0 |  | https://doi.org/10.1039/C2JM31711G | O+E
89 | BaO | 1 | Fe2O3 | 0.5 | [11 empty] | 2.415355 | 483.7386 | 20 | 0 |  | https://doi.org/10.1039/C2JM31711G | O+E
90 | BaO | 1 | Fe2O3 | 0.5 | [11 empty] | 2.454062 | 509.7726 | 20 | 0 |  | https://doi.org/10.1039/C2JM31711G | O+E
91 | BaO | 1 | Fe2O3 | 0.5 | [11 empty] | 2.573342 | 541.0201 | 20 | 0 |  | https://doi.org/10.1039/C2JM31711G | O+E
92 | BaO | 1 | Fe2O3 | 0.5 | [11 empty] | 2.733172 | 570.9699 | 20 | 0 |  | https://doi.org/10.1039/C2JM31711G | O+E
93 | BaO | 1 | Fe2O3 | 0.5 | [11 empty] | 2.892826 | 603.5227 | 20 | 0 |  | https://doi.org/10.1039/C2JM31711G | O+E
94 | BaO | 1 | Fe2O3 | 0.5 | [11 empty] | 3.012194 | 633.4688 | 20 | 0 |  | https://doi.org/10.1039/C2JM31711G | O+E
95 | BaO | 1 | Fe2O3 | 0.5 | [11 empty] | 3.131737 | 660.8118 | 20 | 0 |  | https://doi.org/10.1039/C2JM31711G | O+E
96 | BaO | 1 | Fe2O3 | 0.5 | [11 empty] | 3.210467 | 693.357 | 20 | 0 |  | https://doi.org/10.1039/C2JM31711G | O+E
97 | BaO | 1 | Fe2O3 | 0.5 | [11 empty] | 3.329923 | 722.0015 | 20 | 0 |  | https://doi.org/10.1039/C2JM31711G | O+E
98 | BaO | 1 | Fe2O3 | 0.5 | [11 empty] | 3.853825 | 753.2867 | 20 | 0 |  | https://doi.org/10.1039/C2JM31711G | O+E
99 | BaO | 1 | Fe2O3 | 0.5 | [11 empty] | 4.742764 | 771.5906 | 20 | 0 |  | https://doi.org/10.1039/C2JM31711G | O+E
100 | BaO | 1 | Fe2O3 | 0.5 | [11 empty] | 5.430182 | 778.1621 | 20 | 0 |  | https://doi.org/10.1039/C2JM31711G | O+E
101 | BaO | 1 | Fe2O3 | 0.5 | [11 empty] | 5.671287 | 802.9134 | 20 | 0 |  | https://doi.org/10.1039/C2JM31711G | O+E
102 | BaO | 1 | Fe2O3 | 0.5 | [11 empty] | 5.305723 | 823.7037 | 20 | 0 |  | https://doi.org/10.1039/C2JM31711G | O+E
103 | BaO | 1 | Fe2O3 | 0.5 | [11 empty] | 4.980007 | 853.6083 | 20 | 0 |  | https://doi.org/10.1039/C2JM31711G | O+E
104 | BaO | 1 | Fe2O3 | 0.5 | [11 empty] | 4.654115 | 886.116 | 20 | 0 |  | https://doi.org/10.1039/C2JM31711G | O+E
105 | BaO | 0.95 | La2O3 | 0.025 | Fe2O3 | 0.5 | [9 empty] | 4.774098 | 306.9514 | 20 | 0 | 0.008 | https://doi.org/10.1039/C2JM31711G | O+E
106 | BaO | 0.95 | La2O3 | 0.025 | Fe2O3 | 0.5 | [9 empty] | 5.985769 | 339.602 | 20 | 0 | 0.008 | https://doi.org/10.1039/C2JM31711G | O+E
107 | BaO | 0.95 | La2O3 | 0.025 | Fe2O3 | 0.5 | [9 empty] | 7.359815 | 364.4586 | 20 | 0 | 0.008 | https://doi.org/10.1039/C2JM31711G | O+E
108 | BaO | 0.95 | La2O3 | 0.025 | Fe2O3 | 0.5 | [9 empty] | 8.73351 | 394.5212 | 20 | 0 | 0.008 | https://doi.org/10.1039/C2JM31711G | O+E
109 | BaO | 0.95 | La2O3 | 0.025 | Fe2O3 | 0.5 | [9 empty] | 9.945357 | 424.5688 | 20 | 0 | 0.008 | https://doi.org/10.1039/C2JM31711G | O+E
110 | BaO | 0.95 | La2O3 | 0.025 | Fe2O3 | 0.5 | [9 empty] | 10.63128 | 453.266 | 20 | 0 | 0.008 | https://doi.org/10.1039/C2JM31711G | O+E
111 | BaO | 0.95 | La2O3 | 0.025 | Fe2O3 | 0.5 | [9 empty] | 11.11472 | 484.5474 | 20 | 0 | 0.008 | https://doi.org/10.1039/C2JM31711G | O+E
112 | BaO | 0.95 | La2O3 | 0.025 | Fe2O3 | 0.5 | [9 empty] | 10.50586 | 513.1242 | 20 | 0 | 0.008 | https://doi.org/10.1039/C2JM31711G | O+E
113 | BaO | 0.95 | La2O3 | 0.025 | Fe2O3 | 0.5 | [9 empty] | 9.61376 | 541.6747 | 20 | 0 | 0.008 | https://doi.org/10.1039/C2JM31711G | O+E
114 | BaO | 0.95 | La2O3 | 0.025 | Fe2O3 | 0.5 | [9 empty] | 8.721486 | 572.8282 | 20 | 0 | 0.008 | https://doi.org/10.1039/C2JM31711G | O+E
115 | BaO | 0.95 | La2O3 | 0.025 | Fe2O3 | 0.5 | [9 empty] | 7.991235 | 601.3937 | 20 | 0 | 0.008 | https://doi.org/10.1039/C2JM31711G | O+E
116 | BaO | 0.95 | La2O3 | 0.025 | Fe2O3 | 0.5 | [9 empty] | 7.17971 | 635.1577 | 20 | 0 | 0.008 | https://doi.org/10.1039/C2JM31711G | O+E
117 | BaO | 0.95 | La2O3 | 0.025 | Fe2O3 | 0.5 | [9 empty] | 6.449548 | 662.4217 | 20 | 0 | 0.008 | https://doi.org/10.1039/C2JM31711G | O+E
118 | BaO | 0.95 | La2O3 | 0.025 | Fe2O3 | 0.5 | [9 empty] | 5.921521 | 692.3075 | 20 | 0 | 0.008 | https://doi.org/10.1039/C2JM31711G | O+E
119 | BaO | 0.95 | La2O3 | 0.025 | Fe2O3 | 0.5 | [9 empty] | 5.393406 | 723.4949 | 20 | 0 | 0.008 | https://doi.org/10.1039/C2JM31711G | O+E
120 | BaO | 0.95 | La2O3 | 0.025 | Fe2O3 | 0.5 | [9 empty] | 4.905929 | 752.083 | 20 | 0 | 0.008 | https://doi.org/10.1039/C2JM31711G | O+E
121 | BaO | 0.95 | La2O3 | 0.025 | Fe2O3 | 0.5 | [9 empty] | 4.498586 | 792.3922 | 20 | 0 | 0.008 | https://doi.org/10.1039/C2JM31711G | O+E
122 | BaO | 0.95 | La2O3 | 0.025 | Fe2O3 | 0.5 | [9 empty] | 4.132408 | 822.2931 | 20 | 0 | 0.008 | https://doi.org/10.1039/C2JM31711G | O+E
123 | BaO | 0.95 | La2O3 | 0.025 | Fe2O3 | 0.5 | [9 empty] | 3.805902 | 863.9113 | 20 | 0 | 0.008 | https://doi.org/10.1039/C2JM31711G | O+E
124 | BaO | 0.95 | La2O3 | 0.025 | Fe2O3 | 0.5 | [9 empty] | 3.601309 | 897.7318 | 20 | 0 | 0.008 | https://doi.org/10.1039/C2JM31711G | O+E
125 | La2O3 | 0.5 | Al2O3 | 0.5 | [11 empty] | 4.560048e-05 | 1190.611 | 20 | 0 |  | https://doi.org/10.1016/0167-2738(92)90095-7 | O
126 | La2O3 | 0.5 | Al2O3 | 0.5 | [11 empty] | 3.26246e-05 | 1146.337 | 20 | 0 |  | https://doi.org/10.1016/0167-2738(92)90095-7 | O
127 | La2O3 | 0.5 | Al2O3 | 0.5 | [11 empty] | 1.976618e-05 | 1100.688 | 20 | 0 |  | https://doi.org/10.1016/0167-2738(92)90095-7 | O
128 | La2O3 | 0.5 | Al2O3 | 0.5 | [11 empty] | 1.229697e-05 | 1042.889 | 20 | 0 |  | https://doi.org/10.1016/0167-2738(92)90095-7 | O
129 | CaO | 1 | TiO2 | 1 | [11 empty] | 0.002236938 | 1090.617 | 20 | 0 |  | https://doi.org/10.1016/0167-2738(92)90095-7 | O
130 | CaO | 1 | TiO2 | 1 | [11 empty] | 0.001692427 | 1059.639 | 20 | 0 |  | https://doi.org/10.1016/0167-2738(92)90095-7 | O
131 | CaO | 1 | TiO2 | 1 | [11 empty] | 0.001022963 | 991.3571 | 20 | 0 |  | https://doi.org/10.1016/0167-2738(92)90095-7 | O
132 | CaO | 1 | TiO2 | 1 | [11 empty] | 0.0007112767 | 948.5398 | 20 | 0 |  | https://doi.org/10.1016/0167-2738(92)90095-7 | O
133 | CaO | 1 | TiO2 | 1 | [11 empty] | 0.0005225311 | 905.5312 | 20 | 0 |  | https://doi.org/10.1016/0167-2738(92)90095-7 | O
134 | CaO | 1 | TiO2 | 1 | [11 empty] | 0.000282424 | 841.1208 | 20 | 0 |  | https://doi.org/10.1016/0167-2738(92)90095-7 | O
135 | CaO | 1 | TiO2 | 1 | [11 empty] | 0.0001441774 | 769.2696 | 20 | 0 |  | https://doi.org/10.1016/0167-2738(92)90095-7 | O
136 | CaO | 1 | TiO2 | 1 | [11 empty] | 5.268965e-05 | 690.0615 | 20 | 0 |  | https://doi.org/10.1016/0167-2738(92)90095-7 | O
137 | SrO | 1 | TiO2 | 1 | [11 empty] | 0.005701561 | 1029.447 | 20 | 0 |  | https://doi.org/10.1016/0167-2738(92)90095-7 | O
138 | SrO | 1 | TiO2 | 1 | [11 empty] | 0.005242923 | 1018.684 | 20 | 0 |  | https://doi.org/10.1016/0167-2738(92)90095-7 | O
139 | SrO | 1 | TiO2 | 1 | [11 empty] | 0.003356185 | 977.3941 | 20 | 0 |  | https://doi.org/10.1016/0167-2738(92)90095-7 | O
140 | SrO | 1 | TiO2 | 1 | [11 empty] | 0.002469962 | 951.3064 | 20 | 0 |  | https://doi.org/10.1016/0167-2738(92)90095-7 | O
141 | SrO | 1 | TiO2 | 1 | [11 empty] | 0.001580644 | 911.1427 | 20 | 0 |  | https://doi.org/10.1016/0167-2738(92)90095-7 | O
142 | SrO | 1 | TiO2 | 1 | [11 empty] | 0.0007650778 | 848.8521 | 20 | 0 |  | https://doi.org/10.1016/0167-2738(92)90095-7 | O
143 | SrO | 1 | TiO2 | 1 | [11 empty] | 0.0005176083 | 817.5592 | 20 | 0 |  | https://doi.org/10.1016/0167-2738(92)90095-7 | O
144 | SrO | 1 | TiO2 | 1 | [11 empty] | 0.0003919608 | 805.0609 | 20 | 0 |  | https://doi.org/10.1016/0167-2738(92)90095-7 | O
145 | SrO | 1 | TiO2 | 1 | [11 empty] | 0.0002577159 | 769.123 | 20 | 0 |  | https://doi.org/10.1016/0167-2738(92)90095-7 | O
146 | SrO | 1 | TiO2 | 1 | [11 empty] | 0.000135614 | 724.7936 | 20 | 0 |  | https://doi.org/10.1016/0167-2738(92)90095-7 | O
147 | SrO | 1 | TiO2 | 1 | [11 empty] | 6.043236e-05 | 682.1616 | 20 | 0 |  | https://doi.org/10.1016/0167-2738(92)90095-7 | O
148 | SrO | 1 | TiO2 | 1 | [11 empty] | 4.696256e-05 | 661.2178 | 20 | 0 |  | https://doi.org/10.1016/0167-2738(92)90095-7 | O
149 | SrO | 1 | TiO2 | 1 | [11 empty] | 3.175342e-05 | 635.868 | 20 | 0 |  | https://doi.org/10.1016/0167-2738(92)90095-7 | O
150 | SrO | 1 | TiO2 | 1 | [11 empty] | 2.53829e-05 | 620.2806 | 20 | 0 |  | https://doi.org/10.1016/0167-2738(92)90095-7 | O
151 | SrO | 1 | TiO2 | 1 | [11 empty] | 1.296563e-05 | 576.5692 | 20 | 0 |  | https://doi.org/10.1016/0167-2738(92)90095-7 | O
152 | La2O3 | 0.35 | CaO | 0.3 | Al2O3 | 0.5 | [9 empty] | 0.01744721 | 1196.843 | 20 | 0 |  | https://doi.org/10.1016/0167-2738(92)90095-7 | O
153 | La2O3 | 0.35 | CaO | 0.3 | Al2O3 | 0.5 | [9 empty] | 0.01516242 | 1165.259 | 20 | 0 |  | https://doi.org/10.1016/0167-2738(92)90095-7 | O
154 | La2O3 | 0.35 | CaO | 0.3 | Al2O3 | 0.5 | [9 empty] | 0.01393038 | 1139.23 | 20 | 0 |  | https://doi.org/10.1016/0167-2738(92)90095-7 | O
155 | La2O3 | 0.35 | CaO | 0.3 | Al2O3 | 0.5 | [9 empty] | 0.01145805 | 1114.177 | 20 | 0 |  | https://doi.org/10.1016/0167-2738(92)90095-7 | O
156 | La2O3 | 0.35 | CaO | 0.3 | Al2O3 | 0.5 | [9 empty] | 0.009960514 | 1089.973 | 20 | 0 |  | https://doi.org/10.1016/0167-2738(92)90095-7 | O
157 | La2O3 | 0.35 | CaO | 0.3 | Al2O3 | 0.5 | [9 empty] | 0.008415033 | 1055.193 | 20 | 0 |  | https://doi.org/10.1016/0167-2738(92)90095-7 | O
158 | La2O3 | 0.35 | CaO | 0.3 | Al2O3 | 0.5 | [9 empty] | 0.007119872 | 1040.336 | 20 | 0 |  | https://doi.org/10.1016/0167-2738(92)90095-7 | O
159 | La2O3 | 0.35 | CaO | 0.3 | Al2O3 | 0.5 | [9 empty] | 0.006361015 | 1015.051 | 20 | 0 |  | https://doi.org/10.1016/0167-2738(92)90095-7 | O
160 | La2O3 | 0.35 | CaO | 0.3 | Al2O3 | 0.5 | [9 empty] | 0.005529648 | 994.1562 | 20 | 0 |  | https://doi.org/10.1016/0167-2738(92)90095-7 | O
161 | La2O3 | 0.35 | CaO | 0.3 | Al2O3 | 0.5 | [9 empty] | 0.004804095 | 967.3127 | 20 | 0 |  | https://doi.org/10.1016/0167-2738(92)90095-7 | O
162 | La2O3 | 0.35 | CaO | 0.3 | Al2O3 | 0.5 | [9 empty] | 0.003951477 | 947.9458 | 20 | 0 |  | https://doi.org/10.1016/0167-2738(92)90095-7 | O
163 | La2O3 | 0.35 | CaO | 0.3 | Al2O3 | 0.5 | [9 empty] | 0.00333935 | 923.0144 | 20 | 0 |  | https://doi.org/10.1016/0167-2738(92)90095-7 | O
164 | La2O3 | 0.35 | CaO | 0.3 | Al2O3 | 0.5 | [9 empty] | 0.002821214 | 896.1496 | 20 | 0 |  | https://doi.org/10.1016/0167-2738(92)90095-7 | O
165 | La2O3 | 0.35 | CaO | 0.3 | Al2O3 | 0.5 | [9 empty] | 0.002256543 | 876.1031 | 20 | 0 |  | https://doi.org/10.1016/0167-2738(92)90095-7 | O
166 | La2O3 | 0.35 | CaO | 0.3 | Al2O3 | 0.5 | [9 empty] | 0.001803292 | 848.6015 | 20 | 0 |  | https://doi.org/10.1016/0167-2738(92)90095-7 | O
167 | La2O3 | 0.35 | CaO | 0.3 | Al2O3 | 0.5 | [9 empty] | 0.001481933 | 824.9504 | 20 | 0 |  | https://doi.org/10.1016/0167-2738(92)90095-7 | O
168 | La2O3 | 0.35 | CaO | 0.3 | Al2O3 | 0.5 | [9 empty] | 0.001151965 | 799.8234 | 20 | 0 |  | https://doi.org/10.1016/0167-2738(92)90095-7 | O
169 | La2O3 | 0.35 | CaO | 0.3 | Al2O3 | 0.5 | [9 empty] | 0.0009208522 | 778.1719 | 20 | 0 |  | https://doi.org/10.1016/0167-2738(92)90095-7 | O
170 | La2O3 | 0.35 | CaO | 0.3 | Al2O3 | 0.5 | [9 empty] | 0.0006954648 | 746.1597 | 20 | 0 |  | https://doi.org/10.1016/0167-2738(92)90095-7 | O
171 | La2O3 | 0.35 | CaO | 0.3 | Al2O3 | 0.5 | [9 empty] | 0.0005112174 | 720.2484 | 20 | 0 |  | https://doi.org/10.1016/0167-2738(92)90095-7 | O
172 | La2O3 | 0.35 | CaO | 0.3 | Al2O3 | 0.5 | [9 empty] | 0.0003760046 | 699.6524 | 20 | 0 |  | https://doi.org/10.1016/0167-2738(92)90095-7 | O
173 | La2O3 | 0.35 | CaO | 0.3 | Al2O3 | 0.5 | [9 empty] | 0.0002542329 | 672.2045 | 20 | 0 |  | https://doi.org/10.1016/0167-2738(92)90095-7 | O
174 | La2O3 | 0.35 | CaO | 0.3 | Al2O3 | 0.5 | [9 empty] | 0.0001975084 | 649.8651 | 20 | 0 |  | https://doi.org/10.1016/0167-2738(92)90095-7 | O
175 | La2O3 | 0.35 | CaO | 0.3 | Al2O3 | 0.5 | [9 empty] | 0.0001263201 | 623.4078 | 20 | 0 |  | https://doi.org/10.1016/0167-2738(92)90095-7 | O
176 | La2O3 | 0.35 | CaO | 0.3 | Al2O3 | 0.5 | [9 empty] | 8.538524e-05 | 598.4154 | 20 | 0 |  | https://doi.org/10.1016/0167-2738(92)90095-7 | O
177 | La2O3 | 0.35 | CaO | 0.3 | Al2O3 | 0.5 | [9 empty] | 5.76985e-05 | 573.2443 | 20 | 0 |  | https://doi.org/10.1016/0167-2738(92)90095-7 | O
178 | La2O3 | 0.45 | BaO | 0.1 | Al2O3 | 0.5 | [9 empty] | 0.01562919 | 1206.2 | 20 | 0 |  | https://doi.org/10.1016/0167-2738(92)90095-7 | O+E
179 | La2O3 | 0.45 | BaO | 0.1 | Al2O3 | 0.5 | [9 empty] | 0.01359051 | 1183.232 | 20 | 0 |  | https://doi.org/10.1016/0167-2738(92)90095-7 | O+E
180 | La2O3 | 0.45 | BaO | 0.1 | Al2O3 | 0.5 | [9 empty] | 0.01213841 | 1147.879 | 20 | 0 |  | https://doi.org/10.1016/0167-2738(92)90095-7 | O+E
181 | La2O3 | 0.45 | BaO | 0.1 | Al2O3 | 0.5 | [9 empty] | 0.01023985 | 1089.961 | 20 | 0 |  | https://doi.org/10.1016/0167-2738(92)90095-7 | O+E
182 | La2O3 | 0.45 | BaO | 0.1 | Al2O3 | 0.5 | [9 empty] | 0.006907237 | 1007.961 | 20 | 0 |  | https://doi.org/10.1016/0167-2738(92)90095-7 | O+E
183 | La2O3 | 0.45 | BaO | 0.1 | Al2O3 | 0.5 | [9 empty] | 0.00599738 | 973.849 | 20 | 0 |  | https://doi.org/10.1016/0167-2738(92)90095-7 | O+E
184 | La2O3 | 0.45 | BaO | 0.1 | Al2O3 | 0.5 | [9 empty] | 0.005359747 | 954.2501 | 20 | 0 |  | https://doi.org/10.1016/0167-2738(92)90095-7 | O+E
185 | La2O3 | 0.45 | BaO | 0.1 | Al2O3 | 0.5 | [9 empty] | 0.004787073 | 929.0446 | 20 | 0 |  | https://doi.org/10.1016/0167-2738(92)90095-7 | O+E
186 | La2O3 | 0.45 | BaO | 0.1 | Al2O3 | 0.5 | [9 empty] | 0.004275587 | 904.8536 | 20 | 0 |  | https://doi.org/10.1016/0167-2738(92)90095-7 | O+E
187 | La2O3 | 0.45 | BaO | 0.1 | Al2O3 | 0.5 | [9 empty] | 0.002885783 | 848.4642 | 20 | 0 |  | https://doi.org/10.1016/0167-2738(92)90095-7 | O+E
188 | La2O3 | 0.45 | BaO | 0.1 | Al2O3 | 0.5 | [9 empty] | 0.002651295 | 832.5759 | 20 | 0 |  | https://doi.org/10.1016/0167-2738(92)90095-7 | O+E
189 | La2O3 | 0.45 | BaO | 0.1 | Al2O3 | 0.5 | [9 empty] | 0.001470579 | 761.767 | 20 | 0 |  | https://doi.org/10.1016/0167-2738(92)90095-7 | O+E
190 | La2O3 | 0.45 | BaO | 0.1 | Al2O3 | 0.5 | [9 empty] | 0.001109655 | 724.3079 | 20 | 0 |  | https://doi.org/10.1016/0167-2738(92)90095-7 | O+E
191 | La2O3 | 0.45 | BaO | 0.1 | Al2O3 | 0.5 | [9 empty] | 0.0009916783 | 711.7293 | 20 | 0 |  | https://doi.org/10.1016/0167-2738(92)90095-7 | O+E
192 | La2O3 | 0.45 | BaO | 0.1 | Al2O3 | 0.5 | [9 empty] | 0.0007485126 | 679.6833 | 20 | 0 |  | https://doi.org/10.1016/0167-2738(92)90095-7 | O+E
193 | La2O3 | 0.45 | BaO | 0.1 | Al2O3 | 0.5 | [9 empty] | 0.0005981656 | 660.7024 | 20 | 0 |  | https://doi.org/10.1016/0167-2738(92)90095-7 | O+E
194 | La2O3 | 0.45 | BaO | 0.1 | Al2O3 | 0.5 | [9 empty] | 0.0003817764 | 621.4867 | 20 | 0 |  | https://doi.org/10.1016/0167-2738(92)90095-7 | O+E
195 | SrO | 1 | TiO2 | 0.9 | Al2O3 | 0.05 | [9 empty] | 0.03583316 | 1205.779 | 20 | 0 |  | https://doi.org/10.1016/0167-2738(92)90095-7 | O+E
196 | SrO | 1 | TiO2 | 0.9 | Al2O3 | 0.05 | [9 empty] | 0.02490044 | 1138.961 | 20 | 0 |  | https://doi.org/10.1016/0167-2738(92)90095-7 | O+E
197 | SrO | 1 | TiO2 | 0.9 | Al2O3 | 0.05 | [9 empty] | 0.01988126 | 1085.714 | 20 | 0 |  | https://doi.org/10.1016/0167-2738(92)90095-7 | O+E
198 | SrO | 1 | TiO2 | 0.9 | Al2O3 | 0.05 | [9 empty] | 0.01588319 | 1043.713 | 20 | 0 |  | https://doi.org/10.1016/0167-2738(92)90095-7 | O+E
199 | SrO | 1 | TiO2 | 0.9 | Al2O3 | 0.05 | [9 empty] | 0.01199918 | 997.3098 | 20 | 0 |  | https://doi.org/10.1016/0167-2738(92)90095-7 | O+E
200 | SrO | 1 | TiO2 | 0.9 | Al2O3 | 0.05 | [9 empty] | 0.007889511 | 947.7065 | 20 | 0 |  | https://doi.org/10.1016/0167-2738(92)90095-7 | O+E
201 | SrO | 1 | TiO2 | 0.9 | Al2O3 | 0.05 | [9 empty] | 0.006481627 | 916.7079 | 20 | 0 |  | https://doi.org/10.1016/0167-2738(92)90095-7 | O+E
202 | SrO | 1 | TiO2 | 0.9 | Al2O3 | 0.05 | [9 empty] | 0.005479173 | 895.9389 | 20 | 0 |  | https://doi.org/10.1016/0167-2738(92)90095-7 | O+E
203 | SrO | 1 | TiO2 | 0.9 | Al2O3 | 0.05 | [9 empty] | 0.003914249 | 853.7807 | 20 | 0 |  | https://doi.org/10.1016/0167-2738(92)90095-7 | O+E
204 | SrO | 1 | TiO2 | 0.9 | Al2O3 | 0.05 | [9 empty] | 0.002797116 | 817.0934 | 20 | 0 |  | https://doi.org/10.1016/0167-2738(92)90095-7 | O+E
205 | SrO | 1 | TiO2 | 0.9 | Al2O3 | 0.05 | [9 empty] | 0.002430102 | 797.1685 | 20 | 0 |  | https://doi.org/10.1016/0167-2738(92)90095-7 | O+E
206 | SrO | 1 | TiO2 | 0.9 | Al2O3 | 0.05 | [9 empty] | 0.001141112 | 726.4335 | 20 | 0 |  | https://doi.org/10.1016/0167-2738(92)90095-7 | O+E
207 | SrO | 1 | TiO2 | 0.9 | Al2O3 | 0.05 | [9 empty] | 0.0006340585 | 679.7183 | 20 | 0 |  | https://doi.org/10.1016/0167-2738(92)90095-7 | O+E
208 | SrO | 1 | TiO2 | 0.9 | Al2O3 | 0.05 | [9 empty] | 0.0004045653 | 637.1485 | 20 | 0 |  | https://doi.org/10.1016/0167-2738(92)90095-7 | O+E
209 | SrO | 1 | TiO2 | 0.9 | Al2O3 | 0.05 | [9 empty] | 0.0002010154 | 591.8175 | 20 | 0 |  | https://doi.org/10.1016/0167-2738(92)90095-7 | O+E
210 | CaO | 1 | TiO2 | 0.95 | MgO | 0.05 | [9 empty] | 0.04473373 | 1215.079 | 20 | 0 |  | https://doi.org/10.1016/0167-2738(92)90095-7 | O+E
211 | CaO | 1 | TiO2 | 0.95 | MgO | 0.05 | [9 empty] | 0.03014815 | 1105.566 | 20 | 0 |  | https://doi.org/10.1016/0167-2738(92)90095-7 | O+E
212 | CaO | 1 | TiO2 | 0.95 | MgO | 0.05 | [9 empty] | 0.02691894 | 1069.973 | 20 | 0 |  | https://doi.org/10.1016/0167-2738(92)90095-7 | O+E
213 | CaO | 1 | TiO2 | 0.95 | MgO | 0.05 | [9 empty] | 0.01975814 | 1007.56 | 20 | 0 |  | https://doi.org/10.1016/0167-2738(92)90095-7 | O+E
214 | CaO | 1 | TiO2 | 0.95 | MgO | 0.05 | [9 empty] | 0.01369342 | 928.692 | 20 | 0 |  | https://doi.org/10.1016/0167-2738(92)90095-7 | O+E
215 | CaO | 1 | TiO2 | 0.95 | MgO | 0.05 | [9 empty] | 0.0103357 | 881.3088 | 20 | 0 |  | https://doi.org/10.1016/0167-2738(92)90095-7 | O+E
216 | CaO | 1 | TiO2 | 0.95 | MgO | 0.05 | [9 empty] | 0.008252338 | 845.4751 | 20 | 0 |  | https://doi.org/10.1016/0167-2738(92)90095-7 | O+E
217 | CaO | 1 | TiO2 | 0.95 | MgO | 0.05 | [9 empty] | 0.004974743 | 775.3829 | 20 | 0 |  | https://doi.org/10.1016/0167-2738(92)90095-7 | O+E
218 | CaO | 1 | TiO2 | 0.95 | MgO | 0.05 | [9 empty] | 0.003550739 | 734.7858 | 20 | 0 |  | https://doi.org/10.1016/0167-2738(92)90095-7 | O+E
219 | CaO | 1 | TiO2 | 0.95 | MgO | 0.05 | [9 empty] | 0.001811579 | 671.7972 | 20 | 0 |  | https://doi.org/10.1016/0167-2738(92)90095-7 | O+E
220 | CaO | 1 | TiO2 | 0.95 | MgO | 0.05 | [9 empty] | 0.001222715 | 635.1682 | 20 | 0 |  | https://doi.org/10.1016/0167-2738(92)90095-7 | O+E
221 | CaO | 1 | TiO2 | 0.95 | MgO | 0.05 | [9 empty] | 0.0006062708 | 579.0195 | 20 | 0 |  | https://doi.org/10.1016/0167-2738(92)90095-7 | O+E
222 | CaO | 1 | TiO2 | 0.5 | Al2O3 | 0.25 | [9 empty] | 0.06055091 | 1191.616 | 20 | 0 |  | https://doi.org/10.1016/0167-2738(92)90095-7 | O
223 | CaO | 1 | TiO2 | 0.5 | Al2O3 | 0.25 | [9 empty] | 0.05265265 | 1169.095 | 20 | 0 |  | https://doi.org/10.1016/0167-2738(92)90095-7 | O
224 | CaO | 1 | TiO2 | 0.5 | Al2O3 | 0.25 | [9 empty] | 0.04705469 | 1142.942 | 20 | 0 |  | https://doi.org/10.1016/0167-2738(92)90095-7 | O
225 | CaO | 1 | TiO2 | 0.5 | Al2O3 | 0.25 | [9 empty] | 0.03977717 | 1113.621 | 20 | 0 |  | https://doi.org/10.1016/0167-2738(92)90095-7 | O
226 | CaO | 1 | TiO2 | 0.5 | Al2O3 | 0.25 | [9 empty] | 0.0355376 | 1085.465 | 20 | 0 |  | https://doi.org/10.1016/0167-2738(92)90095-7 | O
227 | CaO | 1 | TiO2 | 0.5 | Al2O3 | 0.25 | [9 empty] | 0.02271528 | 1021.692 | 20 | 0 |  | https://doi.org/10.1016/0167-2738(92)90095-7 | O
228 | CaO | 1 | TiO2 | 0.5 | Al2O3 | 0.25 | [9 empty] | 0.01493982 | 973.5195 | 20 | 0 |  | https://doi.org/10.1016/0167-2738(92)90095-7 | O
229 | CaO | 1 | TiO2 | 0.5 | Al2O3 | 0.25 | [9 empty] | 0.01228107 | 947.5534 | 20 | 0 |  | https://doi.org/10.1016/0167-2738(92)90095-7 | O
230 | CaO | 1 | TiO2 | 0.5 | Al2O3 | 0.25 | [9 empty] | 0.01037553 | 919.5878 | 20 | 0 |  | https://doi.org/10.1016/0167-2738(92)90095-7 | O
231 | CaO | 1 | TiO2 | 0.5 | Al2O3 | 0.25 | [9 empty] | 0.008531581 | 898.7279 | 20 | 0 |  | https://doi.org/10.1016/0167-2738(92)90095-7 | O
232 | CaO | 1 | TiO2 | 0.5 | Al2O3 | 0.25 | [9 empty] | 0.006633896 | 872.9566 | 20 | 0 |  | https://doi.org/10.1016/0167-2738(92)90095-7 | O
233 | CaO | 1 | TiO2 | 0.5 | Al2O3 | 0.25 | [9 empty] | 0.005017602 | 848.3026 | 20 | 0 |  | https://doi.org/10.1016/0167-2738(92)90095-7 | O
234 | CaO | 1 | TiO2 | 0.5 | Al2O3 | 0.25 | [9 empty] | 0.004012134 | 827.255 | 20 | 0 |  | https://doi.org/10.1016/0167-2738(92)90095-7 | O
235 | CaO | 1 | TiO2 | 0.5 | Al2O3 | 0.25 | [9 empty] | 0.00286961 | 799.5795 | 20 | 0 |  | https://doi.org/10.1016/0167-2738(92)90095-7 | O
236 | CaO | 1 | TiO2 | 0.5 | Al2O3 | 0.25 | [9 empty] | 0.002052439 | 773.2621 | 20 | 0 |  | https://doi.org/10.1016/0167-2738(92)90095-7 | O
237 | CaO | 1 | TiO2 | 0.5 | Al2O3 | 0.25 | [9 empty] | 0.001596386 | 754.9211 | 20 | 0 |  | https://doi.org/10.1016/0167-2738(92)90095-7 | O
238 | CaO | 1 | TiO2 | 0.5 | Al2O3 | 0.25 | [9 empty] | 0.001241301 | 735.0338 | 20 | 0 |  | https://doi.org/10.1016/0167-2738(92)90095-7 | O
239 | CaO | 1 | TiO2 | 0.5 | Al2O3 | 0.25 | [9 empty] | 0.0009399795 | 724.3462 | 20 | 0 |  | https://doi.org/10.1016/0167-2738(92)90095-7 | O
240 | CaO | 1 | TiO2 | 0.5 | Al2O3 | 0.25 | [9 empty] | 0.0007105407 | 701.5399 | 20 | 0 |  | https://doi.org/10.1016/0167-2738(92)90095-7 | O
241 | CaO | 1 | TiO2 | 0.5 | Al2O3 | 0.25 | [9 empty] | 0.0005082019 | 679.7649 | 20 | 0 |  | https://doi.org/10.1016/0167-2738(92)90095-7 | O
242 | CaO | 1 | TiO2 | 0.5 | Al2O3 | 0.25 | [9 empty] | 0.000307357 | 647.9598 | 20 | 0 |  | https://doi.org/10.1016/0167-2738(92)90095-7 | O
243 | CaO | 1 | TiO2 | 0.5 | Al2O3 | 0.25 | [9 empty] | 0.0002198968 | 630.2311 | 20 | 0 |  | https://doi.org/10.1016/0167-2738(92)90095-7 | O
244 | CaO | 1 | TiO2 | 0.5 | Al2O3 | 0.25 | [9 empty] | 0.0001190284 | 599.9839 | 20 | 0 |  | https://doi.org/10.1016/0167-2738(92)90095-7 | O
245 | CaO | 1 | TiO2 | 0.7 | Al2O3 | 0.15 | [9 empty] | 0.09125141 | 1121.52 | 20 | 0 |  | https://doi.org/10.1016/0167-2738(92)90095-7 | O
246 | CaO | 1 | TiO2 | 0.7 | Al2O3 | 0.15 | [9 empty] | 0.07292256 | 1081.223 | 20 | 0 |  | https://doi.org/10.1016/0167-2738(92)90095-7 | O
247 | CaO | 1 | TiO2 | 0.7 | Al2O3 | 0.15 | [9 empty] | 0.05518822 | 1054.423 | 20 | 0 |  | https://doi.org/10.1016/0167-2738(92)90095-7 | O
248 | CaO | 1 | TiO2 | 0.7 | Al2O3 | 0.15 | [9 empty] | 0.04927693 | 1021.391 | 20 | 0 |  | https://doi.org/10.1016/0167-2738(92)90095-7 | O
249 | CaO | 1 | TiO2 | 0.7 | Al2O3 | 0.15 | [9 empty] | 0.03835025 | 1000.333 | 20 | 0 |  | https://doi.org/10.1016/0167-2738(92)90095-7 | O
250 | CaO | 1 | TiO2 | 0.7 | Al2O3 | 0.15 | [9 empty] | 0.03240938 | 973.2401 | 20 | 0 |  | https://doi.org/10.1016/0167-2738(92)90095-7 | O
251 | CaO | 1 | TiO2 | 0.7 | Al2O3 | 0.15 | [9 empty] | 0.02664168 | 947.2855 | 20 | 0 |  | https://doi.org/10.1016/0167-2738(92)90095-7 | O
252 | CaO | 1 | TiO2 | 0.7 | Al2O3 | 0.15 | [9 empty] | 0.02015662 | 922.4174 | 20 | 0 |  | https://doi.org/10.1016/0167-2738(92)90095-7 | O
253 | CaO | 1 | TiO2 | 0.7 | Al2O3 | 0.15 | [9 empty] | 0.01656947 | 898.5162 | 20 | 0 |  | https://doi.org/10.1016/0167-2738(92)90095-7 | O
254 | CaO | 1 | TiO2 | 0.7 | Al2O3 | 0.15 | [9 empty] | 0.0136207 | 875.5521 | 20 | 0 |  | https://doi.org/10.1016/0167-2738(92)90095-7 | O
255 | CaO | 1 | TiO2 | 0.7 | Al2O3 | 0.15 | [9 empty] | 0.009739088 | 842.7576 | 20 | 0 |  | https://doi.org/10.1016/0167-2738(92)90095-7 | O
256 | CaO | 1 | TiO2 | 0.7 | Al2O3 | 0.15 | [9 empty] | 0.008232832 | 824.4705 | 20 | 0 |  | https://doi.org/10.1016/0167-2738(92)90095-7 | O
257 | CaO | 1 | TiO2 | 0.7 | Al2O3 | 0.15 | [9 empty] | 0.005571516 | 796.9479 | 20 | 0 |  | https://doi.org/10.1016/0167-2738(92)90095-7 | O
258 | CaO | 1 | TiO2 | 0.7 | Al2O3 | 0.15 | [9 empty] | 0.003876226 | 770.7649 | 20 | 0 |  | https://doi.org/10.1016/0167-2738(92)90095-7 | O
259 | CaO | 1 | TiO2 | 0.7 | Al2O3 | 0.15 | [9 empty] | 0.002696776 | 745.8329 | 20 | 0 |  | https://doi.org/10.1016/0167-2738(92)90095-7 | O
260 | CaO | 1 | TiO2 | 0.7 | Al2O3 | 0.15 | [9 empty] | 0.0019835 | 724.1737 | 20 | 0 |  | https://doi.org/10.1016/0167-2738(92)90095-7 | O
261 | CaO | 1 | TiO2 | 0.7 | Al2O3 | 0.15 | [9 empty] | 0.00126971 | 699.3851 | 20 | 0 |  | https://doi.org/10.1016/0167-2738(92)90095-7 | O
262 | CaO | 1 | TiO2 | 0.7 | Al2O3 | 0.15 | [9 empty] | 0.0008118264 | 668.1589 | 20 | 0 |  | https://doi.org/10.1016/0167-2738(92)90095-7 | O
263 | CaO | 1 | TiO2 | 0.7 | Al2O3 | 0.15 | [9 empty] | 0.00061385 | 649.6409 | 20 | 0 |  | https://doi.org/10.1016/0167-2738(92)90095-7 | O
264 | CaO | 1 | TiO2 | 0.5 | Fe2O3 | 0.25 | [9 empty] | 0.1689264 | 927.4327 | 20 | 0 |  | https://doi.org/10.1016/0167-2738(92)90095-7 | O+E
265 | CaO | 1 | TiO2 | 0.5 | Fe2O3 | 0.25 | [9 empty] | 0.1273426 | 771.5548 | 20 | 0 |  | https://doi.org/10.1016/0167-2738(92)90095-7 | O+E
266 | CaO | 1 | TiO2 | 0.5 | Fe2O3 | 0.25 | [9 empty] | 0.1028859 | 645.5762 | 20 | 0 |  | https://doi.org/10.1016/0167-2738(92)90095-7 | O+E
267 | CaO | 1 | TiO2 | 0.5 | Fe2O3 | 0.25 | [9 empty] | 0.08030406 | 551.4123 | 20 | 0 |  | https://doi.org/10.1016/0167-2738(92)90095-7 | O+E
268 | CaO | 1 | TiO2 | 0.5 | Fe2O3 | 0.25 | [9 empty] | 0.05077514 | 445.1314 | 20 | 0 |  | https://doi.org/10.1016/0167-2738(92)90095-7 | O+E
269 | CaO | 1 | TiO2 | 0.5 | Fe2O3 | 0.25 | [9 empty] | 0.03105927 | 383.3629 | 20 | 0 |  | https://doi.org/10.1016/0167-2738(92)90095-7 | O+E
270 | CaO | 1 | TiO2 | 0.5 | Fe2O3 | 0.25 | [9 empty] | 0.01649962 | 311.854 | 20 | 0 |  | https://doi.org/10.1016/0167-2738(92)90095-7 | O+E
271 | CaO | 1 | TiO2 | 0.6 | Fe2O3 | 0.2 | [9 empty] | 0.2233893 | 979.0614 | 20 | 0 |  | https://doi.org/10.1016/0167-2738(92)90095-7 | O+E
272 | CaO | 1 | TiO2 | 0.6 | Fe2O3 | 0.2 | [9 empty] | 0.1573096 | 861.5437 | 20 | 0 |  | https://doi.org/10.1016/0167-2738(92)90095-7 | O+E
273 | CaO | 1 | TiO2 | 0.6 | Fe2O3 | 0.2 | [9 empty] | 0.1146146 | 742.2981 | 20 | 0 |  | https://doi.org/10.1016/0167-2738(92)90095-7 | O+E
274 | CaO | 1 | TiO2 | 0.6 | Fe2O3 | 0.2 | [9 empty] | 0.063148 | 617.628 | 20 | 0 |  | https://doi.org/10.1016/0167-2738(92)90095-7 | O+E
275 | CaO | 1 | TiO2 | 0.6 | Fe2O3 | 0.2 | [9 empty] | 0.03244623 | 515.935 | 20 | 0 |  | https://doi.org/10.1016/0167-2738(92)90095-7 | O+E
276 | CaO | 1 | TiO2 | 0.6 | Fe2O3 | 0.2 | [9 empty] | 0.01449205 | 421.5336 | 20 | 0 |  | https://doi.org/10.1016/0167-2738(92)90095-7 | O+E
277 | CaO | 1 | TiO2 | 0.6 | Fe2O3 | 0.2 | [9 empty] | 0.007711597 | 360.8523 | 20 | 0 |  | https://doi.org/10.1016/0167-2738(92)90095-7 | O+E
278 | CaO | 1 | TiO2 | 0.6 | Fe2O3 | 0.2 | [9 empty] | 0.004890628 | 325.5624 | 20 | 0 |  | https://doi.org/10.1016/0167-2738(92)90095-7 | O+E
279 | CaO | 1 | TiO2 | 0.7 | Fe2O3 | 0.15 | [9 empty] | 0.1632698 | 958.1617 | 20 | 0 |  | https://doi.org/10.1016/0167-2738(92)90095-7 | O+E
280 | CaO | 1 | TiO2 | 0.7 | Fe2O3 | 0.15 | [9 empty] | 0.123286 | 852.9837 | 20 | 0 |  | https://doi.org/10.1016/0167-2738(92)90095-7 | O+E
281 | CaO | 1 | TiO2 | 0.7 | Fe2O3 | 0.15 | [9 empty] | 0.06789293 | 688.7016 | 20 | 0 |  | https://doi.org/10.1016/0167-2738(92)90095-7 | O+E
282 | CaO | 1 | TiO2 | 0.7 | Fe2O3 | 0.15 | [9 empty] | 0.03250877 | 551.9668 | 20 | 0 |  | https://doi.org/10.1016/0167-2738(92)90095-7 | O+E
283 | CaO | 1 | TiO2 | 0.7 | Fe2O3 | 0.15 | [9 empty] | 0.01558661 | 469.6909 | 20 | 0 |  | https://doi.org/10.1016/0167-2738(92)90095-7 | O+E
284 | CaO | 1 | TiO2 | 0.7 | Fe2O3 | 0.15 | [9 empty] | 0.006726182 | 389.9861 | 20 | 0 |  | https://doi.org/10.1016/0167-2738(92)90095-7 | O+E
285 | CaO | 1 | TiO2 | 0.7 | Fe2O3 | 0.15 | [9 empty] | 0.002802358 | 322.0439 | 20 | 0 |  | https://doi.org/10.1016/0167-2738(92)90095-7 | O+E
286 | CaO | 1 | TiO2 | 0.8 | Fe2O3 | 0.1 | [9 empty] | 0.1372411 | 968.983 | 20 | 0 |  | https://doi.org/10.1016/0167-2738(92)90095-7 | O+E
287 | CaO | 1 | TiO2 | 0.8 | Fe2O3 | 0.1 | [9 empty] | 0.09322857 | 811.055 | 20 | 0 |  | https://doi.org/10.1016/0167-2738(92)90095-7 | O+E
288 | CaO | 1 | TiO2 | 0.8 | Fe2O3 | 0.1 | [9 empty] | 0.04949604 | 615.0649 | 20 | 0 |  | https://doi.org/10.1016/0167-2738(92)90095-7 | O+E
289 | CaO | 1 | TiO2 | 0.8 | Fe2O3 | 0.1 | [9 empty] | 0.01990006 | 483.1699 | 20 | 0 |  | https://doi.org/10.1016/0167-2738(92)90095-7 | O+E
290 | CaO | 1 | TiO2 | 0.8 | Fe2O3 | 0.1 | [9 empty] | 0.01023228 | 418.3613 | 20 | 0 |  | https://doi.org/10.1016/0167-2738(92)90095-7 | O+E
291 | CaO | 1 | TiO2 | 0.8 | Fe2O3 | 0.1 | [9 empty] | 0.005638933 | 360.9657 | 20 | 0 |  | https://doi.org/10.1016/0167-2738(92)90095-7 | O+E
292 | CaO | 1 | TiO2 | 0.8 | Fe2O3 | 0.1 | [9 empty] | 0.003335049 | 323.2159 | 20 | 0 |  | https://doi.org/10.1016/0167-2738(92)90095-7 | O+E
293 | CaO | 1 | TiO2 | 0.9 | Fe2O3 | 0.05 | [9 empty] | 0.03178149 | 886.1937 | 20 | 0 |  | https://doi.org/10.1016/0167-2738(92)90095-7 | O+E
294 | CaO | 1 | TiO2 | 0.9 | Fe2O3 | 0.05 | [9 empty] | 0.01279171 | 699.8214 | 20 | 0 |  | https://doi.org/10.1016/0167-2738(92)90095-7 | O+E
295 | CaO | 1 | TiO2 | 0.9 | Fe2O3 | 0.05 | [9 empty] | 0.007055353 | 608.3151 | 20 | 0 |  | https://doi.org/10.1016/0167-2738(92)90095-7 | O+E
296 | CaO | 1 | TiO2 | 0.9 | Fe2O3 | 0.05 | [9 empty] | 0.003154675 | 510.8154 | 20 | 0 |  | https://doi.org/10.1016/0167-2738(92)90095-7 | O+E
297 | CaO | 1 | TiO2 | 0.9 | Fe2O3 | 0.05 | [9 empty] | 0.001361356 | 422.5638 | 20 | 0 |  | https://doi.org/10.1016/0167-2738(92)90095-7 | O+E
298 | CaO | 1 | TiO2 | 0.9 | Fe2O3 | 0.05 | [9 empty] | 0.0006761406 | 368.7831 | 20 | 0 |  | https://doi.org/10.1016/0167-2738(92)90095-7 | O+E
299 | CaO | 1 | TiO2 | 0.9 | Fe2O3 | 0.05 | [9 empty] | 0.0004765361 | 345.5566 | 20 | 0 |  | https://doi.org/10.1016/0167-2738(92)90095-7 | O+E
300 | CaO | 1 | TiO2 | 0.95 | MgO | 0.05 | [9 empty] | 0.006573659 | 800 | 79.28143 | 0 |  | https://doi.org/10.1016/0013-7480(71)90121-5 | O
301 | CaO | 1 | TiO2 | 0.95 | MgO | 0.05 | [9 empty] | 0.00575787 | 800 | 19.39861 | 0 |  | https://doi.org/10.1016/0013-7480(71)90121-5 | O
302 | CaO | 1 | TiO2 | 0.95 | MgO | 0.05 | [9 empty] | 0.004825849 | 800 | 2.043922 | 0 |  | https://doi.org/10.1016/0013-7480(71)90121-5 | O
303 | CaO | 1 | TiO2 | 0.95 | MgO | 0.05 | [9 empty] | 0.00437102 | 800 | 0.1421791 | 0 |  | https://doi.org/10.1016/0013-7480(71)90121-5 | O
304 | CaO | 1 | TiO2 | 0.95 | MgO | 0.05 | [9 empty] | 0.004092332 | 800 | 0.01508176 | 0 |  | https://doi.org/10.1016/0013-7480(71)90121-5 | O
305 | CaO | 1 | TiO2 | 0.95 | MgO | 0.05 | [9 empty] | 0.003546206 | 800 | 0.0009096302 | 0 |  | https://doi.org/10.1016/0013-7480(71)90121-5 | O
306 | CaO | 1 | TiO2 | 0.95 | MgO | 0.05 | [9 empty] | 0.003397519 | 800 | 2.206746e-06 | 0 |  | https://doi.org/10.1016/0013-7480(71)90121-5 | O
307 | CaO | 1 | TiO2 | 0.95 | MgO | 0.05 | [9 empty] | 0.0033276 | 800 | 8.158163e-09 | 0 |  | https://doi.org/10.1016/0013-7480(71)90121-5 | O
308 | CaO | 1 | TiO2 | 0.95 | MgO | 0.05 | [9 empty] | 0.003519816 | 800 | 2.845171e-10 | 0 |  | https://doi.org/10.1016/0013-7480(71)90121-5 | O
309 | CaO | 1 | TiO2 | 0.95 | MgO | 0.05 | [9 empty] | 0.003409314 | 800 | 1.209054e-12 | 0 |  | https://doi.org/10.1016/0013-7480(71)90121-5 | O
310 | CaO | 1 | TiO2 | 0.95 | MgO | 0.05 | [9 empty] | 0.003815203 | 800 | 7.303495e-16 | 0 |  | https://doi.org/10.1016/0013-7480(71)90121-5 | O
311 | CaO | 1 | TiO2 | 0.95 | MgO | 0.05 | [9 empty] | 0.003991292 | 800 | 2.212917e-17 | 0 |  | https://doi.org/10.1016/0013-7480(71)90121-5 | O
312 | CaO | 1 | TiO2 | 0.95 | MgO | 0.05 | [9 empty] | 0.004461211 | 800 | 1.793407e-18 | 0 |  | https://doi.org/10.1016/0013-7480(71)90121-5 | O
313 | CaO | 1 | TiO2 | 0.95 | MgO | 0.05 | [9 empty] | 0.005448199 | 800 | 1.46127e-19 | 0 |  | https://doi.org/10.1016/0013-7480(71)90121-5 | O
314 | CaO | 1 | TiO2 | 0.95 | MgO | 0.05 | [9 empty] | 0.006654442 | 800 | 6.801812e-21 | 0 |  | https://doi.org/10.1016/0013-7480(71)90121-5 | O
315 | CaO | 1 | TiO2 | 0.5 | Al2O3 | 0.25 | [9 empty] | 0.003028821 | 800 | 75.63338 | 0 |  | https://doi.org/10.1016/0013-7480(71)90121-5 | O
316 | CaO | 1 | TiO2 | 0.5 | Al2O3 | 0.25 | [9 empty] | 0.002866793 | 800 | 16.16475 | 0 |  | https://doi.org/10.1016/0013-7480(71)90121-5 | O
317 | CaO | 1 | TiO2 | 0.5 | Al2O3 | 0.25 | [9 empty] | 0.002224788 | 800 | 0.1805455 | 0 |  | https://doi.org/10.1016/0013-7480(71)90121-5 | O
318 | CaO | 1 | TiO2 | 0.5 | Al2O3 | 0.25 | [9 empty] | 0.001689206 | 800 | 0.0006572111 | 0 |  | https://doi.org/10.1016/0013-7480(71)90121-5 | O
319 | CaO | 1 | TiO2 | 0.5 | Al2O3 | 0.25 | [9 empty] | 0.001710425 | 800 | 1.840107e-06 | 0 |  | https://doi.org/10.1016/0013-7480(71)90121-5 | O
320 | CaO | 1 | TiO2 | 0.5 | Al2O3 | 0.25 | [9 empty] | 0.001750069 | 800 | 7.366677e-08 | 0 |  | https://doi.org/10.1016/0013-7480(71)90121-5 | O
321 | CaO | 1 | TiO2 | 0.5 | Al2O3 | 0.25 | [9 empty] | 0.001938034 | 800 | 3.579774e-12 | 0 |  | https://doi.org/10.1016/0013-7480(71)90121-5 | O
322 | CaO | 1 | TiO2 | 0.5 | Al2O3 | 0.25 | [9 empty] | 0.00253667 | 800 | 1.732901e-18 | 0 |  | https://doi.org/10.1016/0013-7480(71)90121-5 | O
323 | CaO | 1 | TiO2 | 0.5 | Al2O3 | 0.25 | [9 empty] | 0.00346226 | 800 | 1.741435e-20 | 0 |  | https://doi.org/10.1016/0013-7480(71)90121-5 | O
324 | SrO | 1 | TiO2 | 0.9 | Al2O3 | 0.05 | [9 empty] | 0.003346013 | 800 | 87.52521 | 0 |  | https://doi.org/10.1016/0013-7480(71)90121-5 | O
325 | SrO | 1 | TiO2 | 0.9 | Al2O3 | 0.05 | [9 empty] | 0.00245505 | 800 | 21.18635 | 0 |  | https://doi.org/10.1016/0013-7480(71)90121-5 | O
326 | SrO | 1 | TiO2 | 0.9 | Al2O3 | 0.05 | [9 empty] | 0.001630898 | 800 | 1.913476 | 0 |  | https://doi.org/10.1016/0013-7480(71)90121-5 | O
327 | SrO | 1 | TiO2 | 0.9 | Al2O3 | 0.05 | [9 empty] | 0.001145068 | 800 | 0.1734009 | 0 |  | https://doi.org/10.1016/0013-7480(71)90121-5 | O
328 | SrO | 1 | TiO2 | 0.9 | Al2O3 | 0.05 | [9 empty] | 0.0005963926 | 800 | 0.005792459 | 0 |  | https://doi.org/10.1016/0013-7480(71)90121-5 | O
329 | SrO | 1 | TiO2 | 0.9 | Al2O3 | 0.05 | [9 empty] | 0.0004476849 | 800 | 8.542455e-05 | 0 |  | https://doi.org/10.1016/0013-7480(71)90121-5 | O
330 | SrO | 1 | TiO2 | 0.9 | Al2O3 | 0.05 | [9 empty] | 0.0004100188 | 800 | 5.1696e-06 | 0 |  | https://doi.org/10.1016/0013-7480(71)90121-5 | O
331 | SrO | 1 | TiO2 | 0.9 | Al2O3 | 0.05 | [9 empty] | 0.0004294195 | 800 | 1.544691e-09 | 0 |  | https://doi.org/10.1016/0013-7480(71)90121-5 | O
332 | SrO | 1 | TiO2 | 0.9 | Al2O3 | 0.05 | [9 empty] | 0.0005026548 | 800 | 4.949015e-14 | 0 |  | https://doi.org/10.1016/0013-7480(71)90121-5 | O
333 | SrO | 1 | TiO2 | 0.9 | Al2O3 | 0.05 | [9 empty] | 0.0005745291 | 800 | 1.734126e-15 | 0 |  | https://doi.org/10.1016/0013-7480(71)90121-5 | O
334 | SrO | 1 | TiO2 | 0.9 | Al2O3 | 0.05 | [9 empty] | 0.0007500488 | 800 | 4.025143e-17 | 0 |  | https://doi.org/10.1016/0013-7480(71)90121-5 | O
335 | SrO | 1 | TiO2 | 0.9 | Al2O3 | 0.05 | [9 empty] | 0.000886336 | 800 | 9.286494e-19 | 0 |  | https://doi.org/10.1016/0013-7480(71)90121-5 | O
336 | SrO | 1 | TiO2 | 0.9 | Al2O3 | 0.05 | [9 empty] | 0.001801632 | 800 | 2.547019e-20 | 0 |  | https://doi.org/10.1016/0013-7480(71)90121-5 | O
337 | SrO | 1 | TiO2 | 0.9 | Al2O3 | 0.05 | [9 empty] | 0.002081048 | 800 | 8.385258e-21 | 0 |  | https://doi.org/10.1016/0013-7480(71)90121-5 | O
338 | Nd2O3 | 0.45 | CaO | 0.1 | Al2O3 | 0.5 | [9 empty] | 0.007116241 | 933.742 | 0.001 | 0 | 356.743 | 10.1149/1.2059351 | O
339 | Nd2O3 | 0.45 | CaO | 0.1 | Al2O3 | 0.5 | [9 empty] | 0.005209212 | 879.1151 | 0.001 | 0 | 356.743 | 10.1149/1.2059351 | O
340 | Nd2O3 | 0.45 | CaO | 0.1 | Al2O3 | 0.5 | [9 empty] | 0.003274778 | 829.2805 | 0.001 | 0 | 356.743 | 10.1149/1.2059351 | O
341 | Nd2O3 | 0.45 | CaO | 0.1 | Al2O3 | 0.5 | [9 empty] | 0.002222146 | 785.2444 | 0.001 | 0 | 356.743 | 10.1149/1.2059351 | O
342 | Nd2O3 | 0.45 | CaO | 0.1 | Al2O3 | 0.5 | [9 empty] | 0.001394541 | 733.7524 | 0.001 | 0 | 356.743 | 10.1149/1.2059351 | O
343 | Nd2O3 | 0.45 | CaO | 0.1 | Al2O3 | 0.5 | [9 empty] | 0.0007902509 | 684.2849 | 0.001 | 0 | 356.743 | 10.1149/1.2059351 | O
344 | Nd2O3 | 0.45 | CaO | 0.1 | Al2O3 | 0.5 | [9 empty] | 0.0004040158 | 633.2147 | 0.001 | 0 | 356.743 | 10.1149/1.2059351 | O
345 | Nd2O3 | 0.45 | CaO | 0.1 | Al2O3 | 0.5 | [9 empty] | 0.0002007987 | 576.2542 | 0.001 | 0 | 356.743 | 10.1149/1.2059351 | O
346 | Nd2O3 | 0.45 | CaO | 0.1 | Al2O3 | 0.5 | [9 empty] | 8.811143e-05 | 533.872 | 0.001 | 0 | 356.743 | 10.1149/1.2059351 | O
347 | Nd2O3 | 0.45 | CaO | 0.1 | Al2O3 | 0.5 | [9 empty] | 3.955444e-05 | 487.5442 | 0.001 | 0 |  | 10.1149/1.2059351 | O
348 | Nd2O3 | 0.45 | CaO | 0.1 | Al2O3 | 0.5 | [9 empty] | 0.00271672 | 943.101 | 0.001 | 0 |  | 10.1149/1.2059351 | O
349 | Nd2O3 | 0.45 | SrO | 0.1 | Al2O3 | 0.5 | [9 empty] | 0.001942223 | 900.0305 | 0.001 | 0 |  | 10.1149/1.2059351 | O
350 | Nd2O3 | 0.45 | SrO | 0.1 | Al2O3 | 0.5 | [9 empty] | 0.001352177 | 852.192 | 0.001 | 0 |  | 10.1149/1.2059351 | O
351 | Nd2O3 | 0.45 | SrO | 0.1 | Al2O3 | 0.5 | [9 empty] | 0.0008713881 | 801.0943 | 0.001 | 0 |  | 10.1149/1.2059351 | O
352 | Nd2O3 | 0.45 | SrO | 0.1 | Al2O3 | 0.5 | [9 empty] | 0.0005754831 | 749.6516 | 0.001 | 0 |  | 10.1149/1.2059351 | O
353 | Nd2O3 | 0.45 | SrO | 0.1 | Al2O3 | 0.5 | [9 empty] | 0.0003431853 | 700.0655 | 0.001 | 0 |  | 10.1149/1.2059351 | O
354 | Nd2O3 | 0.45 | SrO | 0.1 | Al2O3 | 0.5 | [9 empty] | 0.0001845862 | 647.3299 | 0.001 | 0 |  | 10.1149/1.2059351 | O
355 | Nd2O3 | 0.45 | SrO | 0.1 | Al2O3 | 0.5 | [9 empty] | 9.922459e-05 | 597.7131 | 0.001 | 0 |  | 10.1149/1.2059351 | O
356 | Nd2O3 | 0.45 | SrO | 0.1 | Al2O3 | 0.5 | [9 empty] | 4.456898e-05 | 546.0358 | 0.001 | 0 |  | 10.1149/1.2059351 | O
357 | Nd2O3 | 0.45 | SrO | 0.1 | Al2O3 | 0.5 | [9 empty] | 1.590936e-05 | 495.6915 | 0.001 | 0 |  | 10.1149/1.2059351 | O
358 | Nd2O3 | 0.45 | BaO | 0.1 | Al2O3 | 0.5 | [9 empty] | 0.0002304022 | 896.8346 | 0.001 | 0 |  | 10.1149/1.2059351 | O
359 | Nd2O3 | 0.45 | BaO | 0.1 | Al2O3 | 0.5 | [9 empty] | 0.0001604988 | 853.0804 | 0.001 | 0 |  | 10.1149/1.2059351 | O
360 | Nd2O3 | 0.45 | BaO | 0.1 | Al2O3 | 0.5 | [9 empty] | 0.0001204721 | 803.5992 | 0.001 | 0 |  | 10.1149/1.2059351 | O
361 | Nd2O3 | 0.45 | BaO | 0.1 | Al2O3 | 0.5 | [9 empty] | 9.259096e-05 | 748.6966 | 0.001 | 0 |  | 10.1149/1.2059351 | O
362 | Nd2O3 | 0.45 | BaO | 0.1 | Al2O3 | 0.5 | [9 empty] | 6.431341e-05 | 700.5874 | 0.001 | 0 |  | 10.1149/1.2059351 | O
363 | Nd2O3 | 0.45 | BaO | 0.1 | Al2O3 | 0.5 | [9 empty] | 4.027945e-05 | 647.7543 | 0.001 | 0 |  | 10.1149/1.2059351 | O
364 | Nd2O3 | 0.45 | BaO | 0.1 | Al2O3 | 0.5 | [9 empty] | 2.337814e-05 | 600.3792 | 0.001 | 0 |  | 10.1149/1.2059351 | O
365 | Nd2O3 | 0.45 | BaO | 0.1 | Al2O3 | 0.5 | [9 empty] | 1.104104e-05 | 546.3439 | 0.001 | 0 |  | 10.1149/1.2059351 | O
366 | Nd2O3 | 0.45 | BaO | 0.1 | Al2O3 | 0.5 | [9 empty] | 7.243545e-06 | 494.9499 | 0.001 | 0 |  | 10.1149/1.2059351 | O
367 | Nd2O3 | 0.5 | Al2O3 | 0.5 | [11 empty] | 5.188228e-05 | 942.7863 | 0.001 | 0 |  | 10.1149/1.2059351 | O
368 | Nd2O3 | 0.5 | Al2O3 | 0.5 | [11 empty] | 4.208387e-05 | 895.5281 | 0.001 | 0 |  | 10.1149/1.2059351 | O
369 | Nd2O3 | 0.5 | Al2O3 | 0.5 | [11 empty] | 3.081501e-05 | 846.1269 | 0.001 | 0 |  | 10.1149/1.2059351 | O
370 | Nd2O3 | 0.5 | Al2O3 | 0.5 | [11 empty] | 2.254412e-05 | 795.5186 | 0.001 | 0 |  | 10.1149/1.2059351 | O
371 | Nd2O3 | 0.5 | Al2O3 | 0.5 | [11 empty] | 9.432889e-06 | 746.3233 | 0.001 | 0 |  | 10.1149/1.2059351 | O
372 | Nd2O3 | 0.5 | Al2O3 | 0.5 | [11 empty] | 6.070111e-06 | 697.0281 | 0.001 | 0 |  | 10.1149/1.2059351 | O
373 | Nd2O3 | 0.5 | Al2O3 | 0.5 | [11 empty] | 4.001901e-06 | 647.1143 | 0.001 | 0 |  | 10.1149/1.2059351 | O
374 | Nd2O3 | 0.45 | CaO | 0.1 | Al2O3 | 0.5 | [9 empty] | 0.007532764 | 950 | 5.87387e-21 | 0 | 356.743 | 10.1149/1.2059351 | O
375 | Nd2O3 | 0.45 | CaO | 0.1 | Al2O3 | 0.5 | [9 empty] | 0.007077944 | 950 | 2.502686e-18 | 0 | 356.743 | 10.1149/1.2059351 | O
376 | Nd2O3 | 0.45 | CaO | 0.1 | Al2O3 | 0.5 | [9 empty] | 0.007152056 | 950 | 4.1072e-12 | 0 | 356.743 | 10.1149/1.2059351 | O
377 | Nd2O3 | 0.45 | CaO | 0.1 | Al2O3 | 0.5 | [9 empty] | 0.00758082 | 950 | 0.002871887 | 0 | 356.743 | 10.1149/1.2059351 | O
378 | Nd2O3 | 0.45 | CaO | 0.1 | Al2O3 | 0.5 | [9 empty] | 0.01131777 | 950 | 69.28472 | 0 | 356.743 | 10.1149/1.2059351 | O
379 | Nd2O3 | 0.45 | SrO | 0.1 | Al2O3 | 0.5 | [9 empty] | 0.002433059 | 950 | 2.549027e-20 | 0 |  | 10.1149/1.2059351 | O
380 | Nd2O3 | 0.45 | SrO | 0.1 | Al2O3 | 0.5 | [9 empty] | 0.002425069 | 950 | 3.995707e-19 | 0 |  | 10.1149/1.2059351 | O
381 | Nd2O3 | 0.45 | SrO | 0.1 | Al2O3 | 0.5 | [9 empty] | 0.002248861 | 950 | 1.027903e-11 | 0 |  | 10.1149/1.2059351 | O
382 | Nd2O3 | 0.45 | SrO | 0.1 | Al2O3 | 0.5 | [9 empty] | 0.002592245 | 950 | 0.002390485 | 0 |  | 10.1149/1.2059351 | O
383 | Nd2O3 | 0.45 | SrO | 0.1 | Al2O3 | 0.5 | [9 empty] | 0.006177501 | 950 | 69.28472 | 0 |  | 10.1149/1.2059351 | O
384 | Nd2O3 | 0.45 | BaO | 0.1 | Al2O3 | 0.5 | [9 empty] | 0.0004664774 | 950 | 3.679062e-20 | 0 |  | 10.1149/1.2059351 | O
385 | Nd2O3 | 0.45 | BaO | 0.1 | Al2O3 | 0.5 | [9 empty] | 0.0004523243 | 950 | 5.767083e-19 | 0 |  | 10.1149/1.2059351 | O
386 | Nd2O3 | 0.45 | BaO | 0.1 | Al2O3 | 0.5 | [9 empty] | 0.0004566597 | 950 | 1.971609e-12 | 0 |  | 10.1149/1.2059351 | O
387 | Nd2O3 | 0.45 | BaO | 0.1 | Al2O3 | 0.5 | [9 empty] | 0.00086235 | 950 | 0.001989779 | 0 |  | 10.1149/1.2059351 | O
388 | Nd2O3 | 0.45 | BaO | 0.1 | Al2O3 | 0.5 | [9 empty] | 0.005096156 | 950 | 57.67083 | 0 |  | 10.1149/1.2059351 | O
389 | Nd2O3 | 0.5 | Al2O3 | 0.5 | [11 empty] | 1.418583e-05 | 950 | 5.87387e-21 | 0 |  | 10.1149/1.2059351 | O
390 | Nd2O3 | 0.5 | Al2O3 | 0.5 | [11 empty] | 1.2621e-05 | 950 | 1.733979e-18 | 0 |  | 10.1149/1.2059351 | O
391 | Nd2O3 | 0.5 | Al2O3 | 0.5 | [11 empty] | 1.047932e-05 | 950 | 6.438207e-11 | 0 |  | 10.1149/1.2059351 | O
392 | Nd2O3 | 0.5 | Al2O3 | 0.5 | [11 empty] | 5.215812e-05 | 950 | 0.0004585161 | 0 |  | 10.1149/1.2059351 | O
393 | Nd2O3 | 0.5 | Al2O3 | 0.5 | [11 empty] | 0.0007628626 | 950 | 69.28472 | 0 |  | 10.1149/1.2059351 | O
394 | Nd2O3 | 0.5 | Al2O3 | 0.5 | [11 empty] | 5.40359e-05 | 950 | 0.001 | 0 |  | 10.1149/1.2059351 | O
395 | Nd2O3 | 0.475 | CaO | 0.05 | Al2O3 | 0.5 | [9 empty] | 0.003021013 | 950 | 0.001 | 0 |  | 10.1149/1.2059351 | O
396 | Nd2O3 | 0.45 | CaO | 0.1 | Al2O3 | 0.5 | [9 empty] | 0.007127347 | 950 | 0.001 | 0 | 356.743 | 10.1149/1.2059351 | O
397 | Nd2O3 | 0.4 | CaO | 0.2 | Al2O3 | 0.5 | [9 empty] | 0.008966094 | 950 | 0.001 | 0 |  | 10.1149/1.2059351 | O
398 | Nd2O3 | 0.35 | CaO | 0.3 | Al2O3 | 0.5 | [9 empty] | 0.008091897 | 950 | 0.001 | 0 |  | 10.1149/1.2059351 | O
399 | Nd2O3 | 0.3 | CaO | 0.4 | Al2O3 | 0.5 | [9 empty] | 0.002825212 | 950 | 0.001 | 0 |  | 10.1149/1.2059351 | O
400 | Nd2O3 | 0.45 | CaO | 0.1 | Al2O3 | 0.45 | CoO | 0.1 | [7 empty] | 0.02021438 | 961.0517 | 0.001 | 0 |  | 10.1149/1.2059351 | O
401 | Nd2O3 | 0.45 | CaO | 0.1 | Al2O3 | 0.45 | CoO | 0.1 | [7 empty] | 0.01640946 | 906.6413 | 0.001 | 0 |  | 10.1149/1.2059351 | O
402 | Nd2O3 | 0.45 | CaO | 0.1 | Al2O3 | 0.45 | CoO | 0.1 | [7 empty] | 0.04194126 | 852.2329 | 0.001 | 0 |  | 10.1149/1.2059351 | O
403 | Nd2O3 | 0.45 | CaO | 0.1 | Al2O3 | 0.45 | CoO | 0.1 | [7 empty] | 0.07572605 | 802.6964 | 0.001 | 0 |  | 10.1149/1.2059351 | O
404 | Nd2O3 | 0.45 | CaO | 0.1 | Al2O3 | 0.45 | CoO | 0.1 | [7 empty] | 0.09328489 | 752.0237 | 0.001 | 0 |  | 10.1149/1.2059351 | O
405 | Nd2O3 | 0.45 | CaO | 0.1 | Al2O3 | 0.45 | CoO | 0.1 | [7 empty] | 0.07572605 | 697.9016 | 0.001 | 0 |  | 10.1149/1.2059351 | O
406 | Nd2O3 | 0.45 | CaO | 0.1 | Al2O3 | 0.45 | CoO | 0.1 | [7 empty] | 0.06364636 | 650.6515 | 0.001 | 0 |  | 10.1149/1.2059351 | O
407 | Nd2O3 | 0.45 | CaO | 0.1 | Al2O3 | 0.45 | CoO | 0.1 | [7 empty] | 0.05349361 | 598.6471 | 0.001 | 0 |  | 10.1149/1.2059351 | O
408 | Nd2O3 | 0.45 | CaO | 0.1 | Al2O3 | 0.45 | CoO | 0.1 | [7 empty] | 0.04050859 | 547.5933 | 0.001 | 0 |  | 10.1149/1.2059351 | O
409 | Nd2O3 | 0.45 | CaO | 0.1 | Al2O3 | 0.45 | CoO | 0.1 | [7 empty] | 0.03288373 | 496.0979 | 0.001 | 0 |  | 10.1149/1.2059351 | O
410 | Nd2O3 | 0.45 | CaO | 0.1 | Al2O3 | 0.45 | CuO | 0.1 | [7 empty] | 0.008478165 | 861.2923 | 0.001 | 0 |  | 10.1149/1.2059351 | O
411 | Nd2O3 | 0.45 | CaO | 0.1 | Al2O3 | 0.45 | CuO | 0.1 | [7 empty] | 0.006200873 | 813.1716 | 0.001 | 0 |  | 10.1149/1.2059351 | O
412 | Nd2O3 | 0.45 | CaO | 0.1 | Al2O3 | 0.45 | CuO | 0.1 | [7 empty] | 0.004380356 | 768.9745 | 0.001 | 0 |  | 10.1149/1.2059351 | O
413 | Nd2O3 | 0.45 | CaO | 0.1 | Al2O3 | 0.45 | CuO | 0.1 | [7 empty] | 0.002886539 | 713.1339 | 0.001 | 0 |  | 10.1149/1.2059351 | O
414 | Nd2O3 | 0.45 | CaO | 0.1 | Al2O3 | 0.45 | CuO | 0.1 | [7 empty] | 0.002343211 | 662.9402 | 0.001 | 0 |  | 10.1149/1.2059351 | O
415 | Nd2O3 | 0.45 | CaO | 0.1 | Al2O3 | 0.45 | CuO | 0.1 | [7 empty] | 0.002185862 | 612.2252 | 0.001 | 0 |  | 10.1149/1.2059351 | O
416 | Nd2O3 | 0.45 | CaO | 0.1 | Al2O3 | 0.45 | CuO | 0.1 | [7 empty] | 0.002600724 | 559.5586 | 0.001 | 0 |  | 10.1149/1.2059351 | O
417 | Nd2O3 | 0.45 | CaO | 0.1 | Al2O3 | 0.45 | CuO | 0.1 | [7 empty] | 0.002787937 | 507.6027 | 0.001 | 0 |  | 10.1149/1.2059351 | O
418 | Nd2O3 | 0.45 | CaO | 0.1 | Al2O3 | 0.45 | Ga2O3 | 0.1 | [7 empty] | 0.01200177 | 971.6482 | 0.001 | 0 |  | 10.1149/1.2059351 | O
419 | Nd2O3 | 0.45 | CaO | 0.1 | Al2O3 | 0.45 | Ga2O3 | 0.1 | [7 empty] | 0.009409898 | 930.9405 | 0.001 | 0 |  | 10.1149/1.2059351 | O
420 | Nd2O3 | 0.45 | CaO | 0.1 | Al2O3 | 0.45 | Ga2O3 | 0.1 | [7 empty] | 0.006647242 | 879.1313 | 0.001 | 0 |  | 10.1149/1.2059351 | O
421 | Nd2O3 | 0.45 | CaO | 0.1 | Al2O3 | 0.45 | Ga2O3 | 0.1 | [7 empty] | 0.004086211 | 817.2908 | 0.001 | 0 |  | 10.1149/1.2059351 | O
422 | Nd2O3 | 0.45 | CaO | 0.1 | Al2O3 | 0.45 | Ga2O3 | 0.1 | [7 empty] | 0.002886539 | 769.0582 | 0.001 | 0 |  | 10.1149/1.2059351 | O
423 | Nd2O3 | 0.45 | CaO | 0.1 | Al2O3 | 0.45 | Ga2O3 | 0.1 | [7 empty] | 0.001440425 | 716.5784 | 0.001 | 0 |  | 10.1149/1.2059351 | O
424 | Nd2O3 | 0.45 | CaO | 0.1 | Al2O3 | 0.45 | Ga2O3 | 0.1 | [7 empty] | 0.0008260021 | 669.1083 | 0.001 | 0 |  | 10.1149/1.2059351 | O
425 | Nd2O3 | 0.45 | CaO | 0.1 | Al2O3 | 0.45 | Ga2O3 | 0.1 | [7 empty] | 0.0003464357 | 615.1669 | 0.001 | 0 |  | 10.1149/1.2059351 | O
426 | Nd2O3 | 0.45 | CaO | 0.1 | Al2O3 | 0.45 | Ga2O3 | 0.1 | [7 empty] | 0.0001557589 | 564.6654 | 0.001 | 0 |  | 10.1149/1.2059351 | O
427 | Nd2O3 | 0.45 | CaO | 0.1 | Al2O3 | 0.45 | Ga2O3 | 0.1 | [7 empty] | 5.684823e-05 | 513.2629 | 0.001 | 0 |  | 10.1149/1.2059351 | O
428 | Nd2O3 | 0.45 | CaO | 0.1 | Al2O3 | 0.45 | NiO | 0.1 | [7 empty] | 0.004695676 | 909.3355 | 0.001 | 0 |  | 10.1149/1.2059351 | O
429 | Nd2O3 | 0.45 | CaO | 0.1 | Al2O3 | 0.45 | NiO | 0.1 | [7 empty] | 0.002886539 | 844.3016 | 0.001 | 0 |  | 10.1149/1.2059351 | O
430 | Nd2O3 | 0.45 | CaO | 0.1 | Al2O3 | 0.45 | NiO | 0.1 | [7 empty] | 0.001774421 | 801.5318 | 0.001 | 0 |  | 10.1149/1.2059351 | O
431 | Nd2O3 | 0.45 | CaO | 0.1 | Al2O3 | 0.45 | NiO | 0.1 | [7 empty] | 0.00101753 | 751.1142 | 0.001 | 0 |  | 10.1149/1.2059351 | O
432 | Nd2O3 | 0.45 | CaO | 0.1 | Al2O3 | 0.45 | NiO | 0.1 | [7 empty] | 0.0007705351 | 700.3093 | 0.001 | 0 |  | 10.1149/1.2059351 | O
433 | Nd2O3 | 0.45 | CaO | 0.1 | Al2O3 | 0.45 | NiO | 0.1 | [7 empty] | 0.0004574855 | 648.532 | 0.001 | 0 |  | 10.1149/1.2059351 | O
434 | Nd2O3 | 0.45 | CaO | 0.1 | Al2O3 | 0.45 | NiO | 0.1 | [7 empty] | 0.000312133 | 596.7885 | 0.001 | 0 |  | 10.1149/1.2059351 | O
435 | Nd2O3 | 0.45 | CaO | 0.1 | Al2O3 | 0.45 | NiO | 0.1 | [7 empty] | 0.0001789906 | 544.8411 | 0.001 | 0 |  | 10.1149/1.2059351 | O
436 | Nd2O3 | 0.45 | CaO | 0.1 | Al2O3 | 0.45 | NiO | 0.1 | [7 empty] | 0.000102641 | 495.7222 | 0.001 | 0 |  | 10.1149/1.2059351 | O
437 | Nd2O3 | 0.45 | CaO | 0.1 | Al2O3 | 0.45 | BeO | 0.1 | [7 empty] | 0.006200873 | 956.223 | 0.001 | 0 |  | 10.1149/1.2059351 | O
438 | Nd2O3 | 0.45 | CaO | 0.1 | Al2O3 | 0.45 | BeO | 0.1 | [7 empty] | 0.00355585 | 902.317 | 0.001 | 0 |  | 10.1149/1.2059351 | O
439 | Nd2O3 | 0.45 | CaO | 0.1 | Al2O3 | 0.45 | BeO | 0.1 | [7 empty] | 0.002511886 | 852.8915 | 0.001 | 0 |  | 10.1149/1.2059351 | O
440 | Nd2O3 | 0.45 | CaO | 0.1 | Al2O3 | 0.45 | BeO | 0.1 | [7 empty] | 0.001491368 | 799.6086 | 0.001 | 0 |  | 10.1149/1.2059351 | O
441 | Nd2O3 | 0.45 | CaO | 0.1 | Al2O3 | 0.45 | BeO | 0.1 | [7 empty] | 0.0008260021 | 745.8309 | 0.001 | 0 |  | 10.1149/1.2059351 | O
442 | Nd2O3 | 0.45 | CaO | 0.1 | Al2O3 | 0.45 | BeO | 0.1 | [7 empty] | 0.000412187 | 694.0152 | 0.001 | 0 |  | 10.1149/1.2059351 | O
443 | Nd2O3 | 0.45 | CaO | 0.1 | Al2O3 | 0.45 | BeO | 0.1 | [7 empty] | 0.0002533807 | 644.3113 | 0.001 | 0 |  | 10.1149/1.2059351 | O
444 | Nd2O3 | 0.45 | CaO | 0.1 | Al2O3 | 0.45 | BeO | 0.1 | [7 empty] | 0.0001789906 | 593.0227 | 0.001 | 0 |  | 10.1149/1.2059351 | O
445 | Nd2O3 | 0.45 | CaO | 0.1 | Al2O3 | 0.45 | BeO | 0.1 | [7 empty] | 8.047489e-05 | 542.6706 | 0.001 | 0 |  | 10.1149/1.2059351 | O
446 | Nd2O3 | 0.45 | CaO | 0.1 | Al2O3 | 0.45 | BeO | 0.1 | [7 empty] | 2.937139e-05 | 496.8655 | 0.001 | 0 |  | 10.1149/1.2059351 | O
447 | Nd2O3 | 0.45 | CaO | 0.1 | Al2O3 | 0.45 | ZrO2 | 0.1 | [7 empty] | 0.004535277 | 964.0692 | 0.001 | 0 |  | 10.1149/1.2059351 | O
448 | Nd2O3 | 0.45 | CaO | 0.1 | Al2O3 | 0.45 | ZrO2 | 0.1 | [7 empty] | 0.002343211 | 907.1416 | 0.001 | 0 |  | 10.1149/1.2059351 | O
449 | Nd2O3 | 0.45 | CaO | 0.1 | Al2O3 | 0.45 | ZrO2 | 0.1 | [7 empty] | 0.001774421 | 861.664 | 0.001 | 0 |  | 10.1149/1.2059351 | O
450 | Nd2O3 | 0.45 | CaO | 0.1 | Al2O3 | 0.45 | ZrO2 | 0.1 | [7 empty] | 0.001090777 | 817.5808 | 0.001 | 0 |  | 10.1149/1.2059351 | O
451 | Nd2O3 | 0.45 | CaO | 0.1 | Al2O3 | 0.45 | ZrO2 | 0.1 | [7 empty] | 0.0006254987 | 765.6823 | 0.001 | 0 |  | 10.1149/1.2059351 | O
452 | Nd2O3 | 0.45 | CaO | 0.1 | Al2O3 | 0.45 | ZrO2 | 0.1 | [7 empty] | 0.0003464357 | 718.5052 | 0.001 | 0 |  | 10.1149/1.2059351 | O
453 | Nd2O3 | 0.45 | CaO | 0.1 | Al2O3 | 0.45 | ZrO2 | 0.1 | [7 empty] | 0.0001918752 | 667.8398 | 0.001 | 0 |  | 10.1149/1.2059351 | O
454 | Nd2O3 | 0.45 | CaO | 0.1 | Al2O3 | 0.45 | ZrO2 | 0.1 | [7 empty] | 8.332105e-05 | 618.067 | 0.001 | 0 |  | 10.1149/1.2059351 | O
455 | Nd2O3 | 0.45 | CaO | 0.1 | Al2O3 | 0.45 | ZrO2 | 0.1 | [7 empty] | 3.878638e-05 | 567.2401 | 0.001 | 0 |  | 10.1149/1.2059351 | O
456 | Nd2O3 | 0.45 | CaO | 0.1 | Al2O3 | 0.45 | ZrO2 | 0.1 | [7 empty] | 1.684283e-05 | 508.1779 | 0.001 | 0 |  | 10.1149/1.2059351 | O
457 | Nd2O3 | 0.45 | CaO | 0.1 | Al2O3 | 0.45 | MgO | 0.1 | [7 empty] | 0.003317071 | 964.1576 | 0.001 | 0 |  | 10.1149/1.2059351 | O
458 | Nd2O3 | 0.45 | CaO | 0.1 | Al2O3 | 0.45 | MgO | 0.1 | [7 empty] | 0.002039079 | 907.1774 | 0.001 | 0 |  | 10.1149/1.2059351 | O
459 | Nd2O3 | 0.45 | CaO | 0.1 | Al2O3 | 0.45 | MgO | 0.1 | [7 empty] | 0.001297799 | 855.2066 | 0.001 | 0 |  | 10.1149/1.2059351 | O
460 | Nd2O3 | 0.45 | CaO | 0.1 | Al2O3 | 0.45 | MgO | 0.1 | [7 empty] | 0.0007705351 | 803.6775 | 0.001 | 0 |  | 10.1149/1.2059351 | O
461 | Nd2O3 | 0.45 | CaO | 0.1 | Al2O3 | 0.45 | MgO | 0.1 | [7 empty] | 0.000412187 | 753.0766 | 0.001 | 0 |  | 10.1149/1.2059351 | O
462 | Nd2O3 | 0.45 | CaO | 0.1 | Al2O3 | 0.45 | MgO | 0.1 | [7 empty] | 0.0002282919 | 697.3091 | 0.001 | 0 |  | 10.1149/1.2059351 | O
463 | Nd2O3 | 0.45 | CaO | 0.1 | Al2O3 | 0.45 | MgO | 0.1 | [7 empty] | 5.121934e-05 | 599.6234 | 0.001 | 0 |  | 10.1149/1.2059351 | O
464 | Nd2O3 | 0.45 | CaO | 0.1 | Al2O3 | 0.45 | MgO | 0.1 | [7 empty] | 2.074823e-05 | 546.2472 | 0.001 | 0 |  | 10.1149/1.2059351 | O
465 | Nd2O3 | 0.45 | CaO | 0.1 | Al2O3 | 0.45 | MgO | 0.1 | [7 empty] | 8.702071e-06 | 499.0206 | 0.001 | 0 |  | 10.1149/1.2059351 | O
466 | Nd2O3 | 0.45 | CaO | 0.1 | Al2O3 | 0.45 | SiO2 | 0.1 | [7 empty] | 0.0008854618 | 956.7663 | 0.001 | 0 |  | 10.1149/1.2059351 | O
467 | Nd2O3 | 0.45 | CaO | 0.1 | Al2O3 | 0.45 | SiO2 | 0.1 | [7 empty] | 0.000412187 | 907.5887 | 0.001 | 0 |  | 10.1149/1.2059351 | O
468 | Nd2O3 | 0.45 | CaO | 0.1 | Al2O3 | 0.45 | SiO2 | 0.1 | [7 empty] | 0.0002282919 | 862.1517 | 0.001 | 0 |  | 10.1149/1.2059351 | O
469 | Nd2O3 | 0.45 | CaO | 0.1 | Al2O3 | 0.45 | SiO2 | 0.1 | [7 empty] | 0.0001100296 | 808.0548 | 0.001 | 0 |  | 10.1149/1.2059351 | O
470 | Nd2O3 | 0.45 | CaO | 0.1 | Al2O3 | 0.45 | SiO2 | 0.1 | [7 empty] | 7.250657e-05 | 755.2094 | 0.001 | 0 |  | 10.1149/1.2059351 | O
471 | Nd2O3 | 0.45 | CaO | 0.1 | Al2O3 | 0.45 | SiO2 | 0.1 | [7 empty] | 5.490636e-05 | 704.0075 | 0.001 | 0 |  | 10.1149/1.2059351 | O
472 | Nd2O3 | 0.45 | CaO | 0.1 | Al2O3 | 0.45 | SiO2 | 0.1 | [7 empty] | 2.555919e-05 | 654.8037 | 0.001 | 0 |  | 10.1149/1.2059351 | O
473 | Nd2O3 | 0.45 | CaO | 0.1 | Al2O3 | 0.45 | SiO2 | 0.1 | [7 empty] | 1.231873e-05 | 603.7281 | 0.001 | 0 |  | 10.1149/1.2059351 | O
474 | Nd2O3 | 0.45 | CaO | 0.1 | Al2O3 | 0.45 | SiO2 | 0.1 | [7 empty] | 4.49604e-06 | 547.5803 | 0.001 | 0 |  | 10.1149/1.2059351 | O
475 | Nd2O3 | 0.45 | CaO | 0.1 | Al2O3 | 0.45 | SiO2 | 0.1 | [7 empty] | 2.578225e-06 | 497.1318 | 0.001 | 0 |  | 10.1149/1.2059351 | O
476 | Nd2O3 | 0.45 | CaO | 0.1 | Al2O3 | 0.45 | ZnO | 0.1 | [7 empty] | 0.001837177 | 966.9338 | 0.001 | 0 |  | 10.1149/1.2059351 | O
477 | Nd2O3 | 0.45 | CaO | 0.1 | Al2O3 | 0.45 | ZnO | 0.1 | [7 empty] | 0.001297799 | 921.6821 | 0.001 | 0 |  | 10.1149/1.2059351 | O
478 | Nd2O3 | 0.45 | CaO | 0.1 | Al2O3 | 0.45 | ZnO | 0.1 | [7 empty] | 0.0007187929 | 859.6927 | 0.001 | 0 |  | 10.1149/1.2059351 | O
479 | Nd2O3 | 0.45 | CaO | 0.1 | Al2O3 | 0.45 | ZnO | 0.1 | [7 empty] | 0.000412187 | 811.7576 | 0.001 | 0 |  | 10.1149/1.2059351 | O
480 | Nd2O3 | 0.45 | CaO | 0.1 | Al2O3 | 0.45 | ZnO | 0.1 | [7 empty] | 0.0002363659 | 764.0439 | 0.001 | 0 |  | 10.1149/1.2059351 | O
481 | Nd2O3 | 0.45 | CaO | 0.1 | Al2O3 | 0.45 | ZnO | 0.1 | [7 empty] | 0.0001403362 | 712.0242 | 0.001 | 0 |  | 10.1149/1.2059351 | O
482 | Nd2O3 | 0.45 | CaO | 0.1 | Al2O3 | 0.45 | ZnO | 0.1 | [7 empty] | 0.000102641 | 663.4464 | 0.001 | 0 |  | 10.1149/1.2059351 | O
483 | Nd2O3 | 0.45 | CaO | 0.1 | Al2O3 | 0.45 | ZnO | 0.1 | [7 empty] | 9.913486e-05 | 607.3688 | 0.001 | 0 |  | 10.1149/1.2059351 | O
484 | Nd2O3 | 0.45 | CaO | 0.1 | Al2O3 | 0.45 | ZnO | 0.1 | [7 empty] | 4.946974e-05 | 560.066 | 0.001 | 0 |  | 10.1149/1.2059351 | O
485 | Nd2O3 | 0.45 | CaO | 0.1 | Al2O3 | 0.45 | ZnO | 0.1 | [7 empty] | 2.148204e-05 | 510.2315 | 0.001 | 0 |  | 10.1149/1.2059351 | O
486 | Nd2O3 | 0.45 | CaO | 0.1 | Al2O3 | 0.5 | [9 empty] | 0.006822575 | 950 | 4.763242e-21 | 0 |  | 10.1149/1.2059351 | O
487 | Nd2O3 | 0.45 | CaO | 0.1 | Al2O3 | 0.5 | [9 empty] | 0.006822575 | 950 | 1.993542e-18 | 0 |  | 10.1149/1.2059351 | O
488 | Nd2O3 | 0.45 | CaO | 0.1 | Al2O3 | 0.5 | [9 empty] | 0.006764852 | 950 | 4.641589e-12 | 0 |  | 10.1149/1.2059351 | O
489 | Nd2O3 | 0.45 | CaO | 0.1 | Al2O3 | 0.5 | [9 empty] | 0.007179407 | 950 | 0.002695949 | 0 |  | 10.1149/1.2059351 | O
490 | Nd2O3 | 0.45 | CaO | 0.1 | Al2O3 | 0.5 | [9 empty] | 0.0109797 | 950 | 70.82511 | 0 |  | 10.1149/1.2059351 | O
491 | Nd2O3 | 0.45 | CaO | 0.1 | Al2O3 | 0.45 | Ga2O3 | 0.05 | [7 empty] | 0.01165254 | 950 | 4.484204e-20 | 0 |  | 10.1149/1.2059351 | O
492 | Nd2O3 | 0.45 | CaO | 0.1 | Al2O3 | 0.45 | Ga2O3 | 0.05 | [7 empty] | 0.01135927 | 950 | 1.876758e-17 | 0 |  | 10.1149/1.2059351 | O
493 | Nd2O3 | 0.45 | CaO | 0.1 | Al2O3 | 0.45 | Ga2O3 | 0.05 | [7 empty] | 0.01175197 | 950 | 3.28741e-12 | 0 |  | 10.1149/1.2059351 | O
494 | Nd2O3 | 0.45 | CaO | 0.1 | Al2O3 | 0.45 | Ga2O3 | 0.05 | [7 empty] | 0.01195338 | 950 | 0.005374488 | 0 |  | 10.1149/1.2059351 | O
495 | Nd2O3 | 0.45 | CaO | 0.1 | Al2O3 | 0.45 | Ga2O3 | 0.05 | [7 empty] | 0.01664954 | 950 | 42.21513 | 0 |  | 10.1149/1.2059351 | O
496 | Nd2O3 | 0.45 | CaO | 0.1 | Al2O3 | 0.35 | Ga2O3 | 0.15 | [7 empty] | 0.02656772 | 950 | 2.249365e-20 | 0 |  | 10.1149/1.2059351 | O
497 | Nd2O3 | 0.45 | CaO | 0.1 | Al2O3 | 0.35 | Ga2O3 | 0.15 | [7 empty] | 0.02702305 | 950 | 2.814739e-18 | 0 |  | 10.1149/1.2059351 | O
498 | Nd2O3 | 0.45 | CaO | 0.1 | Al2O3 | 0.35 | Ga2O3 | 0.15 | [7 empty] | 0.02772072 | 950 | 1.736602e-10 | 0 |  | 10.1149/1.2059351 | O
499 | Nd2O3 | 0.45 | CaO | 0.1 | Al2O3 | 0.35 | Ga2O3 | 0.15 | [7 empty] | 0.02702305 | 950 | 0.01273119 | 0 |  | 10.1149/1.2059351 | O
500 | Nd2O3 | 0.45 | CaO | 0.1 | Al2O3 | 0.35 | Ga2O3 | 0.15 | [7 empty] | 0.03175741 | 950 | 42.21513 | 0 |  | 10.1149/1.2059351 | O
501 | Nd2O3 | 0.45 | CaO | 0.1 | Al2O3 | 0.25 | Ga2O3 | 0.25 | [7 empty] | 0.03994625 | 950 | 4.484204e-20 | 0 |  | 10.1149/1.2059351 | O
502 | Nd2O3 | 0.45 | CaO | 0.1 | Al2O3 | 0.25 | Ga2O3 | 0.25 | [7 empty] | 0.03960828 | 950 | 3.741396e-17 | 0 |  | 10.1149/1.2059351 | O
503 | Nd2O3 | 0.45 | CaO | 0.1 | Al2O3 | 0.25 | Ga2O3 | 0.25 | [7 empty] | 0.0402871 | 950 | 4.641589e-12 | 0 |  | 10.1149/1.2059351 | O
504 | Nd2O3 | 0.45 | CaO | 0.1 | Al2O3 | 0.25 | Ga2O3 | 0.25 | [7 empty] | 0.03927317 | 950 | 9.094975e-06 | 0 |  | 10.1149/1.2059351 | O
505 | Nd2O3 | 0.45 | CaO | 0.1 | Al2O3 | 0.25 | Ga2O3 | 0.25 | [7 empty] | 0.04461147 | 950 | 42.21513 | 0 |  | 10.1149/1.2059351 | O
506 | Nd2O3 | 0.45 | CaO | 0.1 | Al2O3 | 0.125 | Ga2O3 | 0.375 | [7 empty] | 0.02482184 | 950 | 3.974211e-18 | 0 |  | 10.1149/1.2059351 | O
507 | Nd2O3 | 0.45 | CaO | 0.1 | Al2O3 | 0.125 | Ga2O3 | 0.375 | [7 empty] | 0.02589907 | 950 | 3.28741e-12 | 0 |  | 10.1149/1.2059351 | O
508 | Nd2O3 | 0.45 | CaO | 0.1 | Al2O3 | 0.125 | Ga2O3 | 0.375 | [7 empty] | 0.02702305 | 950 | 0.002695949 | 0 |  | 10.1149/1.2059351 | O
509 | Nd2O3 | 0.45 | CaO | 0.1 | Al2O3 | 0.125 | Ga2O3 | 0.375 | [7 empty] | 0.02941946 | 950 | 59.60475 | 0 |  | 10.1149/1.2059351 | O
510 | Nd2O3 | 0.45 | CaO | 0.1 | Ga2O3 | 0.5 | [9 empty] | 0.007302451 | 950 | 1.593115e-20 | 0 |  | 10.1149/1.2059351 | O
511 | Nd2O3 | 0.45 | CaO | 0.1 | Ga2O3 | 0.5 | [9 empty] | 0.007427603 | 950 | 2.814739e-18 | 0 |  | 10.1149/1.2059351 | O
512 | Nd2O3 | 0.45 | CaO | 0.1 | Ga2O3 | 0.5 | [9 empty] | 0.007240667 | 950 | 2.063511e-10 | 0 |  | 10.1149/1.2059351 | O
513 | Nd2O3 | 0.45 | CaO | 0.1 | Ga2O3 | 0.5 | [9 empty] | 0.007302451 | 950 | 0.01512778 | 0 |  | 10.1149/1.2059351 | O
514 | Nd2O3 | 0.45 | CaO | 0.1 | Ga2O3 | 0.5 | [9 empty] | 0.009342857 | 950 | 50.16196 | 0 |  | 10.1149/1.2059351 | O
515 | Nd2O3 | 0.45 | CaO | 0.1 | Al2O3 | 0.5 | [9 empty] | 0.007307285 | 950 | 0.001 | 0 |  | 10.1149/1.2059351 | O
516 | Nd2O3 | 0.45 | CaO | 0.1 | Al2O3 | 0.45 | Ga2O3 | 0.05 | [7 empty] | 0.01173494 | 950 | 0.001 | 0 |  | 10.1149/1.2059351 | O
517 | Nd2O3 | 0.45 | CaO | 0.1 | Al2O3 | 0.35 | Ga2O3 | 0.15 | [7 empty] | 0.02653826 | 950 | 0.001 | 0 |  | 10.1149/1.2059351 | O
518 | Nd2O3 | 0.45 | CaO | 0.1 | Al2O3 | 0.25 | Ga2O3 | 0.25 | [7 empty] | 0.03724002 | 950 | 0.001 | 0 |  | 10.1149/1.2059351 | O
519 | Nd2O3 | 0.45 | CaO | 0.1 | Al2O3 | 0.125 | Ga2O3 | 0.375 | [7 empty] | 0.026102 | 950 | 0.001 | 0 |  | 10.1149/1.2059351 | O
520 | Nd2O3 | 0.45 | CaO | 0.1 | Ga2O3 | 0.5 | [9 empty] | 0.007394987 | 950 | 0.001 | 0 |  | 10.1149/1.2059351 | O
521 | Nd2O3 | 0.45 | CaO | 0.1 | Al2O3 | 0.25 | Ga2O3 | 0.25 | [7 empty] | 0.1173665 | 900 | 2.34406e-20 | 0 |  | 10.1149/1.2059351 | O
522 | Nd2O3 | 0.45 | CaO | 0.1 | Al2O3 | 0.25 | Ga2O3 | 0.25 | [7 empty] | 0.116642 | 900 | 1.564857e-18 | 0 |  | 10.1149/1.2059351 | O
523 | Nd2O3 | 0.45 | CaO | 0.1 | Al2O3 | 0.25 | Ga2O3 | 0.25 | [7 empty] | 0.1189447 | 900 | 1.010908e-12 | 0 |  | 10.1149/1.2059351 | O
524 | Nd2O3 | 0.45 | CaO | 0.1 | Al2O3 | 0.25 | Ga2O3 | 0.25 | [7 empty] | 0.1216534 | 900 | 0.005417274 | 0 |  | 10.1149/1.2059351 | O
525 | Nd2O3 | 0.45 | CaO | 0.1 | Al2O3 | 0.25 | Ga2O3 | 0.25 | [7 empty] | 0.1306626 | 900 | 113.765 | 0 |  | 10.1149/1.2059351 | O
526 | Nd2O3 | 0.45 | CaO | 0.1 | Al2O3 | 0.25 | Ga2O3 | 0.25 | [7 empty] | 0.06905533 | 800 | 1.303954e-20 | 0 |  | 10.1149/1.2059351 | O
527 | Nd2O3 | 0.45 | CaO | 0.1 | Al2O3 | 0.25 | Ga2O3 | 0.25 | [7 empty] | 0.06708721 | 800 | 8.718368e-19 | 0 |  | 10.1149/1.2059351 | O
528 | Nd2O3 | 0.45 | CaO | 0.1 | Al2O3 | 0.25 | Ga2O3 | 0.25 | [7 empty] | 0.06751083 | 800 | 1.78263e-10 | 0 |  | 10.1149/1.2059351 | O
529 | Nd2O3 | 0.45 | CaO | 0.1 | Al2O3 | 0.25 | Ga2O3 | 0.25 | [7 empty] | 0.06894586 | 800 | 0.01048852 | 0 |  | 10.1149/1.2059351 | O
530 | Nd2O3 | 0.45 | CaO | 0.1 | Al2O3 | 0.25 | Ga2O3 | 0.25 | [7 empty] | 0.07291605 | 800 | 86.69426 | 0 |  | 10.1149/1.2059351 | O
531 | Nd2O3 | 0.45 | CaO | 0.1 | Al2O3 | 0.25 | Ga2O3 | 0.25 | [7 empty] | 0.03338304 | 700 | 2.981463e-20 | 0 |  | 10.1149/1.2059351 | O
532 | Nd2O3 | 0.45 | CaO | 0.1 | Al2O3 | 0.25 | Ga2O3 | 0.25 | [7 empty] | 0.03317017 | 700 | 1.068246e-18 | 0 |  | 10.1149/1.2059351 | O
533 | Nd2O3 | 0.45 | CaO | 0.1 | Al2O3 | 0.25 | Ga2O3 | 0.25 | [7 empty] | 0.03191624 | 700 | 1.417175e-09 | 0 |  | 10.1149/1.2059351 | O
534 | Nd2O3 | 0.45 | CaO | 0.1 | Al2O3 | 0.25 | Ga2O3 | 0.25 | [7 empty] | 0.03209313 | 700 | 0.02809045 | 0 |  | 10.1149/1.2059351 | O
535 | Nd2O3 | 0.45 | CaO | 0.1 | Al2O3 | 0.25 | Ga2O3 | 0.25 | [7 empty] | 0.03497448 | 700 | 91.10648 | 0 |  | 10.1149/1.2059351 | O
536 | Nd2O3 | 0.45 | CaO | 0.1 | Al2O3 | 0.25 | Ga2O3 | 0.25 | [7 empty] | 0.01063282 | 600 | 9.278155e-21 | 0 |  | 10.1149/1.2059351 | O
537 | Nd2O3 | 0.45 | CaO | 0.1 | Al2O3 | 0.25 | Ga2O3 | 0.25 | [7 empty] | 0.01034142 | 600 | 1.901463e-17 | 0 |  | 10.1149/1.2059351 | O
538 | Nd2O3 | 0.45 | CaO | 0.1 | Al2O3 | 0.25 | Ga2O3 | 0.25 | [7 empty] | 0.01014433 | 600 | 0.007485953 | 0 |  | 10.1149/1.2059351 | O
539 | Nd2O3 | 0.45 | CaO | 0.1 | Al2O3 | 0.25 | Ga2O3 | 0.25 | [7 empty] | 0.01089335 | 600 | 84.37441 | 0 |  | 10.1149/1.2059351 | O
540 | La2O3 | 0.45 | SrO | 0.1 | Ga2O3 | 0.45 | MgO | 0.1 | [7 empty] | 0.1749017 | 999.5011 | 20 | 0 |  | https://doi.org/10.1016/S0167-2738(99)00337-9 | O
541 | La2O3 | 0.45 | SrO | 0.1 | Ga2O3 | 0.45 | MgO | 0.1 | [7 empty] | 0.1571503 | 949.9028 | 20 | 0 |  | https://doi.org/10.1016/S0167-2738(99)00337-9 | O
542 | La2O3 | 0.45 | SrO | 0.1 | Ga2O3 | 0.45 | MgO | 0.1 | [7 empty] | 0.1089864 | 857.3492 | 20 | 0 |  | https://doi.org/10.1016/S0167-2738(99)00337-9 | O
543 | La2O3 | 0.45 | SrO | 0.1 | Ga2O3 | 0.45 | MgO | 0.1 | [7 empty] | 0.07073481 | 763.9251 | 20 | 0 |  | https://doi.org/10.1016/S0167-2738(99)00337-9 | O
544 | La2O3 | 0.45 | SrO | 0.1 | Ga2O3 | 0.45 | MgO | 0.1 | [7 empty] | 0.03696512 | 670.343 | 20 | 0 |  | https://doi.org/10.1016/S0167-2738(99)00337-9 | O
545 | La2O3 | 0.45 | SrO | 0.1 | Ga2O3 | 0.45 | MgO | 0.1 | [7 empty] | 0.01556075 | 578.1531 | 20 | 0 |  | https://doi.org/10.1016/S0167-2738(99)00337-9 | O
546 | La2O3 | 0.45 | SrO | 0.1 | Ga2O3 | 0.45 | MgO | 0.1 | [7 empty] | 0.004918898 | 485.4906 | 20 | 0 |  | https://doi.org/10.1016/S0167-2738(99)00337-9 | O
547 | La2O3 | 0.45 | SrO | 0.1 | Ga2O3 | 0.45 | MgO | 0.1 | [7 empty] | 0.0006997063 | 385.1517 | 20 | 0 |  | https://doi.org/10.1016/S0167-2738(99)00337-9 | O
548 | La2O3 | 0.45 | SrO | 0.1 | Ga2O3 | 0.45 | MgO | 0.1 | [7 empty] | 4.104804e-05 | 289.4658 | 20 | 0 |  | https://doi.org/10.1016/S0167-2738(99)00337-9 | O
549 | La2O3 | 0.45 | SrO | 0.1 | Ga2O3 | 0.45 | MgO | 0.1 | [7 empty] | 7.968529e-07 | 198.8401 | 20 | 0 |  | https://doi.org/10.1016/S0167-2738(99)00337-9 | O
550 | La2O3 | 0.45 | SrO | 0.1 | Sc2O3 | 0.45 | MgO | 0.1 | [7 empty] | 0.03806866 | 1009.468 | 20 | 0 |  | https://doi.org/10.1016/S0167-2738(99)00337-9 | O+H
551 | La2O3 | 0.45 | SrO | 0.1 | Sc2O3 | 0.45 | MgO | 0.1 | [7 empty] | 0.03171812 | 959.0848 | 20 | 0 |  | https://doi.org/10.1016/S0167-2738(99)00337-9 | O+H
552 | La2O3 | 0.45 | SrO | 0.1 | Sc2O3 | 0.45 | MgO | 0.1 | [7 empty] | 0.02286832 | 903.5903 | 20 | 0 |  | https://doi.org/10.1016/S0167-2738(99)00337-9 | O+H
553 | La2O3 | 0.45 | SrO | 0.1 | Sc2O3 | 0.45 | MgO | 0.1 | [7 empty] | 0.01760551 | 861.0283 | 20 | 0 |  | https://doi.org/10.1016/S0167-2738(99)00337-9 | O+H
554 | La2O3 | 0.45 | SrO | 0.1 | Sc2O3 | 0.45 | MgO | 0.1 | [7 empty] | 0.009035987 | 773.9124 | 20 | 0 |  | https://doi.org/10.1016/S0167-2738(99)00337-9 | O+H
555 | La2O3 | 0.45 | SrO | 0.1 | Sc2O3 | 0.45 | MgO | 0.1 | [7 empty] | 0.004075722 | 675.7031 | 20 | 0 |  | https://doi.org/10.1016/S0167-2738(99)00337-9 | O+H
556 | La2O3 | 0.45 | SrO | 0.1 | Sc2O3 | 0.45 | MgO | 0.1 | [7 empty] | 0.001289211 | 626.6013 | 20 | 0 |  | https://doi.org/10.1016/S0167-2738(99)00337-9 | O+H
557 | La2O3 | 0.45 | SrO | 0.1 | Sc2O3 | 0.45 | MgO | 0.1 | [7 empty] | 8.882664e-05 | 483.2654 | 20 | 0 |  | https://doi.org/10.1016/S0167-2738(99)00337-9 | O+H
558 | La2O3 | 0.45 | SrO | 0.1 | Sc2O3 | 0.45 | MgO | 0.1 | [7 empty] | 2.88952e-05 | 429.0475 | 20 | 0 |  | https://doi.org/10.1016/S0167-2738(99)00337-9 | O+H
559 | La2O3 | 0.45 | SrO | 0.1 | Sc2O3 | 0.45 | MgO | 0.1 | [7 empty] | 1.469796e-05 | 383.4869 | 20 | 0 |  | https://doi.org/10.1016/S0167-2738(99)00337-9 | O+H
560 | La2O3 | 0.45 | SrO | 0.1 | Sc2O3 | 0.45 | MgO | 0.1 | [7 empty] | 7.524994e-07 | 281.3061 | 20 | 0 |  | https://doi.org/10.1016/S0167-2738(99)00337-9 | O+H
561 | La2O3 | 0.45 | SrO | 0.1 | Sc2O3 | 0.45 | MgO | 0.1 | [7 empty] | 1.201275e-07 | 225.7457 | 20 | 0 |  | https://doi.org/10.1016/S0167-2738(99)00337-9 | O+H
562 | La2O3 | 0.45 | SrO | 0.1 | Sc2O3 | 0.45 | MgO | 0.1 | [7 empty] | 2.605561e-08 | 175.7842 | 20 | 0 |  | https://doi.org/10.1016/S0167-2738(99)00337-9 | O+H
563 | La2O3 | 0.45 | SrO | 0.1 | Al2O3 | 0.45 | MgO | 0.1 | [7 empty] | 0.02021781 | 954.1509 | 20 | 0 |  | https://doi.org/10.1016/S0167-2738(99)00337-9 | O+E
564 | La2O3 | 0.45 | SrO | 0.1 | Al2O3 | 0.45 | MgO | 0.1 | [7 empty] | 0.008386301 | 844.7158 | 20 | 0 |  | https://doi.org/10.1016/S0167-2738(99)00337-9 | O+E
565 | La2O3 | 0.45 | SrO | 0.1 | Al2O3 | 0.45 | MgO | 0.1 | [7 empty] | 0.003247157 | 739.9459 | 20 | 0 |  | https://doi.org/10.1016/S0167-2738(99)00337-9 | O+E
566 | La2O3 | 0.45 | SrO | 0.1 | Al2O3 | 0.45 | MgO | 0.1 | [7 empty] | 0.002031637 | 687.1997 | 20 | 0 |  | https://doi.org/10.1016/S0167-2738(99)00337-9 | O+E
567 | La2O3 | 0.45 | SrO | 0.1 | Al2O3 | 0.45 | MgO | 0.1 | [7 empty] | 0.001175151 | 639.664 | 20 | 0 |  | https://doi.org/10.1016/S0167-2738(99)00337-9 | O+E
568 | La2O3 | 0.45 | SrO | 0.1 | Al2O3 | 0.45 | MgO | 0.1 | [7 empty] | 0.0003139084 | 550.8767 | 20 | 0 |  | https://doi.org/10.1016/S0167-2738(99)00337-9 | O+E
569 | La2O3 | 0.45 | SrO | 0.1 | Al2O3 | 0.45 | MgO | 0.1 | [7 empty] | 2.239538e-05 | 445.0823 | 20 | 0 |  | https://doi.org/10.1016/S0167-2738(99)00337-9 | O+E
570 | La2O3 | 0.45 | SrO | 0.1 | Al2O3 | 0.45 | MgO | 0.1 | [7 empty] | 1.497122e-06 | 349.4843 | 20 | 0 |  | https://doi.org/10.1016/S0167-2738(99)00337-9 | O+E
571 | La2O3 | 0.45 | SrO | 0.1 | Al2O3 | 0.45 | MgO | 0.1 | [7 empty] | 5.578029e-08 | 292.1403 | 20 | 0 |  | https://doi.org/10.1016/S0167-2738(99)00337-9 | O+E
572 | La2O3 | 0.45 | SrO | 0.1 | Al2O3 | 0.45 | MgO | 0.1 | [7 empty] | 1.469228e-08 | 247.1335 | 20 | 0 |  | https://doi.org/10.1016/S0167-2738(99)00337-9 | O+E
573 | La2O3 | 0.45 | SrO | 0.1 | In2O3 | 0.45 | MgO | 0.1 | [7 empty] | 0.007251342 | 998.6104 | 20 | 0 |  | https://doi.org/10.1016/S0167-2738(99)00337-9 | O+E
574 | La2O3 | 0.45 | SrO | 0.1 | In2O3 | 0.45 | MgO | 0.1 | [7 empty] | 0.002855623 | 860.6239 | 20 | 0 |  | https://doi.org/10.1016/S0167-2738(99)00337-9 | O+E
575 | La2O3 | 0.45 | SrO | 0.1 | In2O3 | 0.45 | MgO | 0.1 | [7 empty] | 0.001374202 | 763.1929 | 20 | 0 |  | https://doi.org/10.1016/S0167-2738(99)00337-9 | O+E
576 | La2O3 | 0.45 | SrO | 0.1 | In2O3 | 0.45 | MgO | 0.1 | [7 empty] | 0.0004881679 | 675.3729 | 20 | 0 |  | https://doi.org/10.1016/S0167-2738(99)00337-9 | O+E
577 | La2O3 | 0.45 | SrO | 0.1 | In2O3 | 0.45 | MgO | 0.1 | [7 empty] | 0.0001637893 | 582.217 | 20 | 0 |  | https://doi.org/10.1016/S0167-2738(99)00337-9 | O+E
578 | La2O3 | 0.45 | SrO | 0.1 | In2O3 | 0.45 | MgO | 0.1 | [7 empty] | 4.078735e-05 | 496.1563 | 20 | 0 |  | https://doi.org/10.1016/S0167-2738(99)00337-9 | O+E
579 | La2O3 | 0.45 | SrO | 0.1 | In2O3 | 0.45 | MgO | 0.1 | [7 empty] | 1.082604e-05 | 384.8396 | 20 | 0 |  | https://doi.org/10.1016/S0167-2738(99)00337-9 | O+E
580 | La2O3 | 0.45 | SrO | 0.1 | In2O3 | 0.45 | MgO | 0.1 | [7 empty] | 1.253395e-06 | 290.2838 | 20 | 0 |  | https://doi.org/10.1016/S0167-2738(99)00337-9 | O+E
581 | La2O3 | 0.45 | SrO | 0.1 | In2O3 | 0.45 | MgO | 0.1 | [7 empty] | 2.468601e-07 | 240.4589 | 20 | 0 |  | https://doi.org/10.1016/S0167-2738(99)00337-9 | O+E
582 | La2O3 | 0.45 | SrO | 0.1 | Ga2O3 | 0.45 | MgO | 0.1 | [7 empty] | 0.213016 | 1000 | 3.929886e-18 | 0 |  | https://doi.org/10.1016/S0167-2738(99)00337-9 | O
583 | La2O3 | 0.45 | SrO | 0.1 | Ga2O3 | 0.45 | MgO | 0.1 | [7 empty] | 0.2287993 | 1000 | 9.868041e-18 | 0 |  | https://doi.org/10.1016/S0167-2738(99)00337-9 | O
584 | La2O3 | 0.45 | SrO | 0.1 | Ga2O3 | 0.45 | MgO | 0.1 | [7 empty] | 0.2171713 | 1000 | 2.113337e-16 | 0 |  | https://doi.org/10.1016/S0167-2738(99)00337-9 | O
585 | La2O3 | 0.45 | SrO | 0.1 | Ga2O3 | 0.45 | MgO | 0.1 | [7 empty] | 0.2211654 | 1000 | 6.672193e-16 | 0 |  | https://doi.org/10.1016/S0167-2738(99)00337-9 | O
586 | La2O3 | 0.45 | SrO | 0.1 | Ga2O3 | 0.45 | MgO | 0.1 | [7 empty] | 0.225213 | 1000 | 1.673918e-15 | 0 |  | https://doi.org/10.1016/S0167-2738(99)00337-9 | O
587 | La2O3 | 0.45 | SrO | 0.1 | Ga2O3 | 0.45 | MgO | 0.1 | [7 empty] | 0.2252863 | 1000 | 3.888598e-15 | 0 |  | https://doi.org/10.1016/S0167-2738(99)00337-9 | O
588 | La2O3 | 0.45 | SrO | 0.1 | Ga2O3 | 0.45 | MgO | 0.1 | [7 empty] | 0.1887053 | 1000 | 1.937974e-14 | 0 |  | https://doi.org/10.1016/S0167-2738(99)00337-9 | O
589 | La2O3 | 0.45 | SrO | 0.1 | Ga2O3 | 0.45 | MgO | 0.1 | [7 empty] | 0.1697005 | 1000 | 7.683914e-14 | 0 |  | https://doi.org/10.1016/S0167-2738(99)00337-9 | O
590 | La2O3 | 0.45 | SrO | 0.1 | Ga2O3 | 0.45 | MgO | 0.1 | [7 empty] | 0.2344941 | 1000 | 4.449577e-10 | 0 |  | https://doi.org/10.1016/S0167-2738(99)00337-9 | O
591 | La2O3 | 0.45 | SrO | 0.1 | Ga2O3 | 0.45 | MgO | 0.1 | [7 empty] | 0.2263687 | 1000 | 9.568473e-10 | 0 |  | https://doi.org/10.1016/S0167-2738(99)00337-9 | O
592 | La2O3 | 0.45 | SrO | 0.1 | Ga2O3 | 0.45 | MgO | 0.1 | [7 empty] | 0.2390755 | 1000 | 2.583365e-08 | 0 |  | https://doi.org/10.1016/S0167-2738(99)00337-9 | O
593 | La2O3 | 0.45 | SrO | 0.1 | Ga2O3 | 0.45 | MgO | 0.1 | [7 empty] | 0.2536635 | 1000 | 0.1083702 | 0 |  | https://doi.org/10.1016/S0167-2738(99)00337-9 | O
594 | La2O3 | 0.45 | SrO | 0.1 | Ga2O3 | 0.45 | MgO | 0.1 | [7 empty] | 0.2633135 | 1000 | 10.76098 | 0 |  | https://doi.org/10.1016/S0167-2738(99)00337-9 | O
595 | La2O3 | 0.45 | SrO | 0.1 | Ga2O3 | 0.45 | MgO | 0.1 | [7 empty] | 0.268188 | 1000 | 46.1598 | 0 |  | https://doi.org/10.1016/S0167-2738(99)00337-9 | O
596 | La2O3 | 0.45 | SrO | 0.1 | Ga2O3 | 0.45 | MgO | 0.1 | [7 empty] | 0.3038241 | 1000 | 99.52776 | 0 |  | https://doi.org/10.1016/S0167-2738(99)00337-9 | O
597 | La2O3 | 0.45 | SrO | 0.1 | Al2O3 | 0.45 | MgO | 0.1 | [7 empty] | 0.02959898 | 1000 | 4.105783e-18 | 0 |  | https://doi.org/10.1016/S0167-2738(99)00337-9 | O+E
598 | La2O3 | 0.45 | SrO | 0.1 | Al2O3 | 0.45 | MgO | 0.1 | [7 empty] | 0.0207726 | 1000 | 2.032397e-16 | 0 |  | https://doi.org/10.1016/S0167-2738(99)00337-9 | O+E
599 | La2O3 | 0.45 | SrO | 0.1 | Al2O3 | 0.45 | MgO | 0.1 | [7 empty] | 0.02041255 | 1000 | 4.371807e-16 | 0 |  | https://doi.org/10.1016/S0167-2738(99)00337-9 | O+E
600 | La2O3 | 0.45 | SrO | 0.1 | Al2O3 | 0.45 | MgO | 0.1 | [7 empty] | 0.02005934 | 1000 | 1.015293e-15 | 0 |  | https://doi.org/10.1016/S0167-2738(99)00337-9 | O+E
601 | La2O3 | 0.45 | SrO | 0.1 | Al2O3 | 0.45 | MgO | 0.1 | [7 empty] | 0.01936598 | 1000 | 2.747575e-15 | 0 |  | https://doi.org/10.1016/S0167-2738(99)00337-9 | O+E
602 | La2O3 | 0.45 | SrO | 0.1 | Al2O3 | 0.45 | MgO | 0.1 | [7 empty] | 0.01804767 | 1000 | 1.371751e-14 | 0 |  | https://doi.org/10.1016/S0167-2738(99)00337-9 | O+E
603 | La2O3 | 0.45 | SrO | 0.1 | Al2O3 | 0.45 | MgO | 0.1 | [7 empty] | 0.01870821 | 1000 | 3.716613e-14 | 0 |  | https://doi.org/10.1016/S0167-2738(99)00337-9 | O+E
604 | La2O3 | 0.45 | SrO | 0.1 | Al2O3 | 0.45 | MgO | 0.1 | [7 empty] | 0.01807278 | 1000 | 5.027421e-13 | 0 |  | https://doi.org/10.1016/S0167-2738(99)00337-9 | O+E
605 | La2O3 | 0.45 | SrO | 0.1 | Al2O3 | 0.45 | MgO | 0.1 | [7 empty] | 0.01845206 | 1000 | 1.154942e-09 | 0 |  | https://doi.org/10.1016/S0167-2738(99)00337-9 | O+E
606 | La2O3 | 0.45 | SrO | 0.1 | Al2O3 | 0.45 | MgO | 0.1 | [7 empty] | 0.01846626 | 1000 | 8.468186e-09 | 0 |  | https://doi.org/10.1016/S0167-2738(99)00337-9 | O+E
607 | La2O3 | 0.45 | SrO | 0.1 | Al2O3 | 0.45 | MgO | 0.1 | [7 empty] | 0.01849359 | 1000 | 3.905662e-07 | 0 |  | https://doi.org/10.1016/S0167-2738(99)00337-9 | O+E
608 | La2O3 | 0.45 | SrO | 0.1 | Al2O3 | 0.45 | MgO | 0.1 | [7 empty] | 0.01819726 | 1000 | 2.641562e-05 | 0 |  | https://doi.org/10.1016/S0167-2738(99)00337-9 | O+E
609 | La2O3 | 0.45 | SrO | 0.1 | Al2O3 | 0.45 | MgO | 0.1 | [7 empty] | 0.01959652 | 1000 | 0.05625785 | 0 |  | https://doi.org/10.1016/S0167-2738(99)00337-9 | O+E
610 | La2O3 | 0.45 | SrO | 0.1 | Al2O3 | 0.45 | MgO | 0.1 | [7 empty] | 0.02801337 | 1000 | 4.818165 | 0 |  | https://doi.org/10.1016/S0167-2738(99)00337-9 | O+E
611 | La2O3 | 0.45 | SrO | 0.1 | Al2O3 | 0.45 | MgO | 0.1 | [7 empty] | 0.03408816 | 1000 | 28.16378 | 0 |  | https://doi.org/10.1016/S0167-2738(99)00337-9 | O+E
612 | La2O3 | 0.45 | SrO | 0.1 | Al2O3 | 0.45 | MgO | 0.1 | [7 empty] | 0.03931631 | 1000 | 89.10255 | 0 |  | https://doi.org/10.1016/S0167-2738(99)00337-9 | O+E
613 | La2O3 | 0.45 | SrO | 0.1 | In2O3 | 0.45 | MgO | 0.1 | [7 empty] | 0.009179434 | 1000 | 5.009308e-15 | 0 |  | https://doi.org/10.1016/S0167-2738(99)00337-9 | O+E
614 | La2O3 | 0.45 | SrO | 0.1 | In2O3 | 0.45 | MgO | 0.1 | [7 empty] | 0.009527231 | 1000 | 3.391012e-13 | 0 |  | https://doi.org/10.1016/S0167-2738(99)00337-9 | O+E
615 | La2O3 | 0.45 | SrO | 0.1 | In2O3 | 0.45 | MgO | 0.1 | [7 empty] | 0.009288984 | 1000 | 0.1107361 | 0 |  | https://doi.org/10.1016/S0167-2738(99)00337-9 | O+E
616 | La2O3 | 0.45 | SrO | 0.1 | In2O3 | 0.45 | MgO | 0.1 | [7 empty] | 0.01557432 | 1000 | 2.217486 | 0 |  | https://doi.org/10.1016/S0167-2738(99)00337-9 | O+E
617 | La2O3 | 0.45 | SrO | 0.1 | In2O3 | 0.45 | MgO | 0.1 | [7 empty] | 0.01764692 | 1000 | 7.571982 | 0 |  | https://doi.org/10.1016/S0167-2738(99)00337-9 | O+E
618 | La2O3 | 0.45 | SrO | 0.1 | In2O3 | 0.45 | MgO | 0.1 | [7 empty] | 0.0196418 | 1000 | 22.17551 | 0 |  | https://doi.org/10.1016/S0167-2738(99)00337-9 | O+E
619 | La2O3 | 0.45 | SrO | 0.1 | In2O3 | 0.45 | MgO | 0.1 | [7 empty] | 0.02186088 | 1000 | 55.71621 | 0 |  | https://doi.org/10.1016/S0167-2738(99)00337-9 | O+E
620 | La2O3 | 0.45 | SrO | 0.1 | In2O3 | 0.45 | MgO | 0.1 | [7 empty] | 0.02186671 | 1000 | 111.0412 | 0 |  | https://doi.org/10.1016/S0167-2738(99)00337-9 | O+E
621 | La2O3 | 0.45 | SrO | 0.1 | Sc2O3 | 0.45 | MgO | 0.1 | [7 empty] | 0.007940204 | 1000 | 3.720574e-18 | 0 |  | https://doi.org/10.1016/S0167-2738(99)00337-9 | O+H
622 | La2O3 | 0.45 | SrO | 0.1 | Sc2O3 | 0.45 | MgO | 0.1 | [7 empty] | 0.007812048 | 1000 | 1.852097e-16 | 0 |  | https://doi.org/10.1016/S0167-2738(99)00337-9 | O+H
623 | La2O3 | 0.45 | SrO | 0.1 | Sc2O3 | 0.45 | MgO | 0.1 | [7 empty] | 0.007676643 | 1000 | 3.98397e-16 | 0 |  | https://doi.org/10.1016/S0167-2738(99)00337-9 | O+H
624 | La2O3 | 0.45 | SrO | 0.1 | Sc2O3 | 0.45 | MgO | 0.1 | [7 empty] | 0.007413052 | 1000 | 1.99021e-15 | 0 |  | https://doi.org/10.1016/S0167-2738(99)00337-9 | O+H
625 | La2O3 | 0.45 | SrO | 0.1 | Sc2O3 | 0.45 | MgO | 0.1 | [7 empty] | 0.007415904 | 1000 | 5.389072e-15 | 0 |  | https://doi.org/10.1016/S0167-2738(99)00337-9 | O+H
626 | La2O3 | 0.45 | SrO | 0.1 | Sc2O3 | 0.45 | MgO | 0.1 | [7 empty] | 0.007419195 | 1000 | 1.700925e-14 | 0 |  | https://doi.org/10.1016/S0167-2738(99)00337-9 | O+H
627 | La2O3 | 0.45 | SrO | 0.1 | Sc2O3 | 0.45 | MgO | 0.1 | [7 empty] | 0.007037557 | 1000 | 6.750023e-14 | 0 |  | https://doi.org/10.1016/S0167-2738(99)00337-9 | O+H
628 | La2O3 | 0.45 | SrO | 0.1 | Sc2O3 | 0.45 | MgO | 0.1 | [7 empty] | 0.007447785 | 1000 | 3.604426e-10 | 0 |  | https://doi.org/10.1016/S0167-2738(99)00337-9 | O+H
629 | La2O3 | 0.45 | SrO | 0.1 | Sc2O3 | 0.45 | MgO | 0.1 | [7 empty] | 0.007450871 | 1000 | 1.05373e-09 | 0 |  | https://doi.org/10.1016/S0167-2738(99)00337-9 | O+H
630 | La2O3 | 0.45 | SrO | 0.1 | Sc2O3 | 0.45 | MgO | 0.1 | [7 empty] | 0.007460355 | 1000 | 2.842411e-08 | 0 |  | https://doi.org/10.1016/S0167-2738(99)00337-9 | O+H
631 | La2O3 | 0.45 | SrO | 0.1 | Sc2O3 | 0.45 | MgO | 0.1 | [7 empty] | 0.007879128 | 1000 | 7.674145e-07 | 0 |  | https://doi.org/10.1016/S0167-2738(99)00337-9 | O+H
632 | La2O3 | 0.45 | SrO | 0.1 | Sc2O3 | 0.45 | MgO | 0.1 | [7 empty] | 0.01423093 | 1000 | 0.07602959 | 0 |  | https://doi.org/10.1016/S0167-2738(99)00337-9 | O+H
633 | La2O3 | 0.45 | SrO | 0.1 | Sc2O3 | 0.45 | MgO | 0.1 | [7 empty] | 0.04214206 | 1000 | 1.047792 | 0 |  | https://doi.org/10.1016/S0167-2738(99)00337-9 | O+H
634 | La2O3 | 0.45 | SrO | 0.1 | Sc2O3 | 0.45 | MgO | 0.1 | [7 empty] | 0.05312611 | 1000 | 3.584222 | 0 |  | https://doi.org/10.1016/S0167-2738(99)00337-9 | O+H
635 | La2O3 | 0.45 | SrO | 0.1 | Sc2O3 | 0.45 | MgO | 0.1 | [7 empty] | 0.06579279 | 1000 | 12.25705 | 0 |  | https://doi.org/10.1016/S0167-2738(99)00337-9 | O+H
636 | La2O3 | 0.45 | SrO | 0.1 | Sc2O3 | 0.45 | MgO | 0.1 | [7 empty] | 0.09230087 | 1000 | 77.53563 | 0 |  | https://doi.org/10.1016/S0167-2738(99)00337-9 | O+H
637 | La2O3 | 0.45 | SrO | 0.1 | Al2O3 | 0.5 | [9 empty] | 0.01661983 | 989.6211 | 20 | 0 |  | https://doi.org/10.1016/S0167-2738(97)00101-X | O+E
638 | La2O3 | 0.45 | SrO | 0.1 | Al2O3 | 0.5 | [9 empty] | 0.01198741 | 942.8027 | 20 | 0 |  | https://doi.org/10.1016/S0167-2738(97)00101-X | O+E
639 | La2O3 | 0.45 | SrO | 0.1 | Al2O3 | 0.5 | [9 empty] | 0.008686193 | 892.3264 | 20 | 0 |  | https://doi.org/10.1016/S0167-2738(97)00101-X | O+E
640 | La2O3 | 0.45 | SrO | 0.1 | Al2O3 | 0.5 | [9 empty] | 0.005908151 | 833.2464 | 20 | 0 |  | https://doi.org/10.1016/S0167-2738(97)00101-X | O+E
641 | La2O3 | 0.45 | SrO | 0.1 | Al2O3 | 0.5 | [9 empty] | 0.003592737 | 779.9578 | 20 | 0 |  | https://doi.org/10.1016/S0167-2738(97)00101-X | O+E
642 | La2O3 | 0.45 | SrO | 0.1 | Al2O3 | 0.5 | [9 empty] | 0.002237359 | 741.9973 | 20 | 0 |  | https://doi.org/10.1016/S0167-2738(97)00101-X | O+E
643 | La2O3 | 0.45 | SrO | 0.1 | Al2O3 | 0.5 | [9 empty] | 0.001272315 | 687.4538 | 20 | 0 |  | https://doi.org/10.1016/S0167-2738(97)00101-X | O+E
644 | La2O3 | 0.45 | SrO | 0.1 | Al2O3 | 0.5 | [9 empty] | 0.0006738133 | 634.2774 | 20 | 0 |  | https://doi.org/10.1016/S0167-2738(97)00101-X | O+E
645 | La2O3 | 0.45 | SrO | 0.1 | Al2O3 | 0.5 | [9 empty] | 0.0003430125 | 586.7003 | 20 | 0 |  | https://doi.org/10.1016/S0167-2738(97)00101-X | O+E
646 | La2O3 | 0.45 | SrO | 0.1 | Al2O3 | 0.5 | [9 empty] | 0.0001517557 | 537.1486 | 20 | 0 |  | https://doi.org/10.1016/S0167-2738(97)00101-X | O+E
647 | La2O3 | 0.45 | SrO | 0.1 | Al2O3 | 0.5 | [9 empty] | 5.439799e-05 | 484.1691 | 20 | 0 |  | https://doi.org/10.1016/S0167-2738(97)00101-X | O+E
648 | La2O3 | 0.45 | SrO | 0.1 | Al2O3 | 0.5 | [9 empty] | 1.678037e-05 | 437.748 | 20 | 0 |  | https://doi.org/10.1016/S0167-2738(97)00101-X | O+E
649 | La2O3 | 0.45 | SrO | 0.1 | Al2O3 | 0.5 | [9 empty] | 3.642421e-06 | 385.502 | 20 | 0 |  | https://doi.org/10.1016/S0167-2738(97)00101-X | O+E
650 | La2O3 | 0.45 | SrO | 0.1 | Ga2O3 | 0.5 | [9 empty] | 0.08584105 | 987.6827 | 20 | 0 |  | https://doi.org/10.1016/S0167-2738(97)00101-X | O
651 | La2O3 | 0.45 | SrO | 0.1 | Ga2O3 | 0.5 | [9 empty] | 0.0720851 | 933.3365 | 20 | 0 |  | https://doi.org/10.1016/S0167-2738(97)00101-X | O
652 | La2O3 | 0.45 | SrO | 0.1 | Ga2O3 | 0.5 | [9 empty] | 0.05616926 | 883.5547 | 20 | 0 |  | https://doi.org/10.1016/S0167-2738(97)00101-X | O
653 | La2O3 | 0.45 | SrO | 0.1 | Ga2O3 | 0.5 | [9 empty] | 0.04369299 | 837.7187 | 20 | 0 |  | https://doi.org/10.1016/S0167-2738(97)00101-X | O
654 | La2O3 | 0.45 | SrO | 0.1 | Ga2O3 | 0.5 | [9 empty] | 0.03412047 | 789.5557 | 20 | 0 |  | https://doi.org/10.1016/S0167-2738(97)00101-X | O
655 | La2O3 | 0.45 | SrO | 0.1 | Ga2O3 | 0.5 | [9 empty] | 0.0248529 | 740.1606 | 20 | 0 |  | https://doi.org/10.1016/S0167-2738(97)00101-X | O
656 | La2O3 | 0.45 | SrO | 0.1 | Ga2O3 | 0.5 | [9 empty] | 0.01815309 | 690.3709 | 20 | 0 |  | https://doi.org/10.1016/S0167-2738(97)00101-X | O
657 | La2O3 | 0.45 | SrO | 0.1 | Ga2O3 | 0.5 | [9 empty] | 0.0119121 | 641.0097 | 20 | 0 |  | https://doi.org/10.1016/S0167-2738(97)00101-X | O
658 | La2O3 | 0.45 | SrO | 0.1 | Ga2O3 | 0.5 | [9 empty] | 0.007312366 | 588.8156 | 20 | 0 |  | https://doi.org/10.1016/S0167-2738(97)00101-X | O
659 | La2O3 | 0.45 | SrO | 0.1 | Ga2O3 | 0.5 | [9 empty] | 0.004027159 | 538.9198 | 20 | 0 |  | https://doi.org/10.1016/S0167-2738(97)00101-X | O
660 | La2O3 | 0.45 | SrO | 0.1 | Ga2O3 | 0.5 | [9 empty] | 0.001925423 | 488.5539 | 20 | 0 |  | https://doi.org/10.1016/S0167-2738(97)00101-X | O
661 | La2O3 | 0.45 | SrO | 0.1 | Ga2O3 | 0.5 | [9 empty] | 0.0008250017 | 441.486 | 20 | 0 |  | https://doi.org/10.1016/S0167-2738(97)00101-X | O
662 | La2O3 | 0.45 | SrO | 0.1 | Ga2O3 | 0.5 | [9 empty] | 0.0002588638 | 386.3539 | 20 | 0 |  | https://doi.org/10.1016/S0167-2738(97)00101-X | O
663 | La2O3 | 0.45 | SrO | 0.1 | Ga2O3 | 0.5 | [9 empty] | 6.294256e-05 | 335.3717 | 20 | 0 |  | https://doi.org/10.1016/S0167-2738(97)00101-X | O
664 | La2O3 | 0.45 | SrO | 0.1 | Sc2O3 | 0.5 | [9 empty] | 0.06411024 | 988.0268 | 20 | 0 |  | https://doi.org/10.1016/S0167-2738(97)00101-X | O+H
665 | La2O3 | 0.45 | SrO | 0.1 | Sc2O3 | 0.5 | [9 empty] | 0.05383727 | 933.6516 | 20 | 0 |  | https://doi.org/10.1016/S0167-2738(97)00101-X | O+H
666 | La2O3 | 0.45 | SrO | 0.1 | Sc2O3 | 0.5 | [9 empty] | 0.04145311 | 897.7352 | 20 | 0 |  | https://doi.org/10.1016/S0167-2738(97)00101-X | O+H
667 | La2O3 | 0.45 | SrO | 0.1 | Sc2O3 | 0.5 | [9 empty] | 0.03384562 | 837.9524 | 20 | 0 |  | https://doi.org/10.1016/S0167-2738(97)00101-X | O+H
668 | La2O3 | 0.45 | SrO | 0.1 | Sc2O3 | 0.5 | [9 empty] | 0.02457098 | 789.8308 | 20 | 0 |  | https://doi.org/10.1016/S0167-2738(97)00101-X | O+H
669 | La2O3 | 0.45 | SrO | 0.1 | Sc2O3 | 0.5 | [9 empty] | 0.01734594 | 735.1987 | 20 | 0 |  | https://doi.org/10.1016/S0167-2738(97)00101-X | O+H
670 | La2O3 | 0.45 | SrO | 0.1 | Sc2O3 | 0.5 | [9 empty] | 0.0126668 | 685.8837 | 20 | 0 |  | https://doi.org/10.1016/S0167-2738(97)00101-X | O+H
671 | La2O3 | 0.45 | SrO | 0.1 | Sc2O3 | 0.5 | [9 empty] | 0.008658941 | 632.7207 | 20 | 0 |  | https://doi.org/10.1016/S0167-2738(97)00101-X | O+H
672 | La2O3 | 0.45 | SrO | 0.1 | Sc2O3 | 0.5 | [9 empty] | 0.0054617 | 588.9765 | 20 | 0 |  | https://doi.org/10.1016/S0167-2738(97)00101-X | O+H
673 | La2O3 | 0.45 | SrO | 0.1 | Sc2O3 | 0.5 | [9 empty] | 0.003494948 | 535.624 | 20 | 0 |  | https://doi.org/10.1016/S0167-2738(97)00101-X | O+H
674 | La2O3 | 0.45 | SrO | 0.1 | Sc2O3 | 0.5 | [9 empty] | 0.002405799 | 485.4979 | 20 | 0 |  | https://doi.org/10.1016/S0167-2738(97)00101-X | O+H
675 | La2O3 | 0.45 | SrO | 0.1 | Sc2O3 | 0.5 | [9 empty] | 0.001340032 | 433.542 | 20 | 0 |  | https://doi.org/10.1016/S0167-2738(97)00101-X | O+H
676 | La2O3 | 0.45 | SrO | 0.1 | Sc2O3 | 0.5 | [9 empty] | 0.0006953229 | 383.8166 | 20 | 0 |  | https://doi.org/10.1016/S0167-2738(97)00101-X | O+H
677 | La2O3 | 0.45 | SrO | 0.1 | Sc2O3 | 0.5 | [9 empty] | 0.0003369034 | 334.9114 | 20 | 0 |  | https://doi.org/10.1016/S0167-2738(97)00101-X | O+H
678 | La2O3 | 0.45 | SrO | 0.1 | Sc2O3 | 0.5 | [9 empty] | 0.0001186112 | 284.7694 | 20 | 0 |  | https://doi.org/10.1016/S0167-2738(97)00101-X | O+H
679 | La2O3 | 0.45 | SrO | 0.1 | In2O3 | 0.5 | [9 empty] | 0.04111091 | 996.7581 | 20 | 0 |  | https://doi.org/10.1016/S0167-2738(97)00101-X | O+E
680 | La2O3 | 0.45 | SrO | 0.1 | In2O3 | 0.5 | [9 empty] | 0.03114607 | 934.243 | 20 | 0 |  | https://doi.org/10.1016/S0167-2738(97)00101-X | O+E
681 | La2O3 | 0.45 | SrO | 0.1 | In2O3 | 0.5 | [9 empty] | 0.0234005 | 884.4241 | 20 | 0 |  | https://doi.org/10.1016/S0167-2738(97)00101-X | O+E
682 | La2O3 | 0.45 | SrO | 0.1 | In2O3 | 0.5 | [9 empty] | 0.0170189 | 832.2868 | 20 | 0 |  | https://doi.org/10.1016/S0167-2738(97)00101-X | O+E
683 | La2O3 | 0.45 | SrO | 0.1 | In2O3 | 0.5 | [9 empty] | 0.01235252 | 784.6441 | 20 | 0 |  | https://doi.org/10.1016/S0167-2738(97)00101-X | O+E
684 | La2O3 | 0.45 | SrO | 0.1 | In2O3 | 0.5 | [9 empty] | 0.008362539 | 735.7492 | 20 | 0 |  | https://doi.org/10.1016/S0167-2738(97)00101-X | O+E
685 | La2O3 | 0.45 | SrO | 0.1 | In2O3 | 0.5 | [9 empty] | 0.004906414 | 686.531 | 20 | 0 |  | https://doi.org/10.1016/S0167-2738(97)00101-X | O+E
686 | La2O3 | 0.45 | SrO | 0.1 | In2O3 | 0.5 | [9 empty] | 0.002794921 | 633.4094 | 20 | 0 |  | https://doi.org/10.1016/S0167-2738(97)00101-X | O+E
687 | La2O3 | 0.45 | SrO | 0.1 | In2O3 | 0.5 | [9 empty] | 0.001428982 | 582.1543 | 20 | 0 |  | https://doi.org/10.1016/S0167-2738(97)00101-X | O+E
688 | La2O3 | 0.45 | SrO | 0.1 | In2O3 | 0.5 | [9 empty] | 0.0007080157 | 529.7393 | 20 | 0 |  | https://doi.org/10.1016/S0167-2738(97)00101-X | O+E
689 | La2O3 | 0.45 | SrO | 0.1 | In2O3 | 0.5 | [9 empty] | 0.0003369646 | 483.3941 | 20 | 0 |  | https://doi.org/10.1016/S0167-2738(97)00101-X | O+E
690 | La2O3 | 0.45 | SrO | 0.1 | In2O3 | 0.5 | [9 empty] | 0.0001563726 | 431.7834 | 20 | 0 |  | https://doi.org/10.1016/S0167-2738(97)00101-X | O+E
691 | La2O3 | 0.45 | SrO | 0.1 | In2O3 | 0.5 | [9 empty] | 7.034894e-05 | 380.148 | 20 | 0 |  | https://doi.org/10.1016/S0167-2738(97)00101-X | O+E
692 | La2O3 | 0.45 | SrO | 0.1 | In2O3 | 0.5 | [9 empty] | 2.848062e-05 | 329.9468 | 20 | 0 |  | https://doi.org/10.1016/S0167-2738(97)00101-X | O+E
693 | La2O3 | 0.45 | SrO | 0.1 | In2O3 | 0.5 | [9 empty] | 1.117867e-05 | 280.5623 | 20 | 0 |  | https://doi.org/10.1016/S0167-2738(97)00101-X | O+E
694 | La2O3 | 0.45 | SrO | 0.1 | Lu2O3 | 0.5 | [9 empty] | 0.02979629 | 988.9312 | 20 | 0 |  | https://doi.org/10.1016/S0167-2738(97)00101-X | O+E
695 | La2O3 | 0.45 | SrO | 0.1 | Lu2O3 | 0.5 | [9 empty] | 0.02010293 | 934.7164 | 20 | 0 |  | https://doi.org/10.1016/S0167-2738(97)00101-X | O+E
696 | La2O3 | 0.45 | SrO | 0.1 | Lu2O3 | 0.5 | [9 empty] | 0.01220651 | 878.24 | 20 | 0 |  | https://doi.org/10.1016/S0167-2738(97)00101-X | O+E
697 | La2O3 | 0.45 | SrO | 0.1 | Lu2O3 | 0.5 | [9 empty] | 0.007583859 | 839.3235 | 20 | 0 |  | https://doi.org/10.1016/S0167-2738(97)00101-X | O+E
698 | La2O3 | 0.45 | SrO | 0.1 | Lu2O3 | 0.5 | [9 empty] | 0.004471843 | 779.7778 | 20 | 0 |  | https://doi.org/10.1016/S0167-2738(97)00101-X | O+E
699 | La2O3 | 0.45 | SrO | 0.1 | Lu2O3 | 0.5 | [9 empty] | 0.002615804 | 731.4306 | 20 | 0 |  | https://doi.org/10.1016/S0167-2738(97)00101-X | O+E
700 | La2O3 | 0.45 | SrO | 0.1 | Lu2O3 | 0.5 | [9 empty] | 0.001426447 | 682.6722 | 20 | 0 |  | https://doi.org/10.1016/S0167-2738(97)00101-X | O+E
701 | La2O3 | 0.45 | SrO | 0.1 | Lu2O3 | 0.5 | [9 empty] | 0.0008086277 | 634.166 | 20 | 0 |  | https://doi.org/10.1016/S0167-2738(97)00101-X | O+E
702 | La2O3 | 0.45 | SrO | 0.1 | Lu2O3 | 0.5 | [9 empty] | 0.0004447426 | 582.788 | 20 | 0 |  | https://doi.org/10.1016/S0167-2738(97)00101-X | O+E
703 | La2O3 | 0.45 | SrO | 0.1 | Lu2O3 | 0.5 | [9 empty] | 0.0002539301 | 533.5502 | 20 | 0 |  | https://doi.org/10.1016/S0167-2738(97)00101-X | O+E
704 | La2O3 | 0.45 | SrO | 0.1 | Lu2O3 | 0.5 | [9 empty] | 0.0001461995 | 480.825 | 20 | 0 |  | https://doi.org/10.1016/S0167-2738(97)00101-X | O+E
705 | La2O3 | 0.45 | SrO | 0.1 | Lu2O3 | 0.5 | [9 empty] | 7.29626e-05 | 429.5257 | 20 | 0 |  | https://doi.org/10.1016/S0167-2738(97)00101-X | O+E
706 | La2O3 | 0.45 | SrO | 0.1 | Lu2O3 | 0.5 | [9 empty] | 3.281673e-05 | 378.2085 | 20 | 0 |  | https://doi.org/10.1016/S0167-2738(97)00101-X | O+E
707 | La2O3 | 0.45 | SrO | 0.1 | Lu2O3 | 0.5 | [9 empty] | 1.37761e-05 | 328.2838 | 20 | 0 |  | https://doi.org/10.1016/S0167-2738(97)00101-X | O+E
708 | La2O3 | 0.45 | SrO | 0.1 | Lu2O3 | 0.5 | [9 empty] | 6.290306e-06 | 276.0183 | 20 | 0 |  | https://doi.org/10.1016/S0167-2738(97)00101-X | O+E
709 | La2O3 | 0.4 | SrO | 0.2 | Ga2O3 | 0.4 | MgO | 0.2 | [7 empty] | 0.3624425 | 950 | 6.962974e-20 | 0 |  | https://doi.org/10.1016/0167-2738(95)00054-A | O
710 | La2O3 | 0.4 | SrO | 0.2 | Ga2O3 | 0.4 | MgO | 0.2 | [7 empty] | 0.3583834 | 950 | 1.620343e-15 | 0 |  | https://doi.org/10.1016/0167-2738(95)00054-A | O
711 | La2O3 | 0.4 | SrO | 0.2 | Ga2O3 | 0.4 | MgO | 0.2 | [7 empty] | 0.3610844 | 950 | 8.599987e-09 | 0 |  | https://doi.org/10.1016/0167-2738(95)00054-A | O
712 | La2O3 | 0.4 | SrO | 0.2 | Ga2O3 | 0.4 | MgO | 0.2 | [7 empty] | 0.3504009 | 950 | 0.00747072 | 0 |  | https://doi.org/10.1016/0167-2738(95)00054-A | O
713 | La2O3 | 0.4 | SrO | 0.2 | Ga2O3 | 0.4 | MgO | 0.2 | [7 empty] | 0.3574875 | 950 | 0.1525479 | 0 |  | https://doi.org/10.1016/0167-2738(95)00054-A | O
714 | La2O3 | 0.4 | SrO | 0.2 | Ga2O3 | 0.4 | MgO | 0.2 | [7 empty] | 0.3583834 | 950 | 8.513948 | 0 |  | https://doi.org/10.1016/0167-2738(95)00054-A | O
715 | La2O3 | 0.4 | SrO | 0.2 | Ga2O3 | 0.4 | MgO | 0.2 | [7 empty] | 0.3588321 | 950 | 95.09681 | 0 |  | https://doi.org/10.1016/0167-2738(95)00054-A | O
716 | La2O3 | 0.4 | SrO | 0.2 | Ga2O3 | 0.4 | MgO | 0.2 | [7 empty] | 0.3465263 | 951.2647 | 0.001 | 0 |  | https://doi.org/10.1016/0167-2738(95)00054-A | O
717 | La2O3 | 0.4 | SrO | 0.2 | Ga2O3 | 0.4 | MgO | 0.2 | [7 empty] | 0.271368 | 899.5352 | 0.001 | 0 |  | https://doi.org/10.1016/0167-2738(95)00054-A | O
718 | La2O3 | 0.4 | SrO | 0.2 | Ga2O3 | 0.4 | MgO | 0.2 | [7 empty] | 0.2288696 | 848.9677 | 0.001 | 0 |  | https://doi.org/10.1016/0167-2738(95)00054-A | O
719 | La2O3 | 0.4 | SrO | 0.2 | Ga2O3 | 0.4 | MgO | 0.2 | [7 empty] | 0.1749271 | 798.4286 | 0.001 | 0 |  | https://doi.org/10.1016/0167-2738(95)00054-A | O
720 | La2O3 | 0.4 | SrO | 0.2 | Ga2O3 | 0.4 | MgO | 0.2 | [7 empty] | 0.1211528 | 749.7273 | 0.001 | 0 |  | https://doi.org/10.1016/0167-2738(95)00054-A | O
721 | La2O3 | 0.4 | SrO | 0.2 | Ga2O3 | 0.4 | MgO | 0.2 | [7 empty] | 0.08819893 | 697.2797 | 0.001 | 0 |  | https://doi.org/10.1016/0167-2738(95)00054-A | O
722 | La2O3 | 0.36 | Nd2O3 | 0.04 | SrO | 0.2 | Ga2O3 | 0.4 | MgO | 0.2 | [5 empty] | 0.3002758 | 950.3408 | 0.001 | 0 |  | https://doi.org/10.1016/0167-2738(95)00054-A | O
723 | La2O3 | 0.36 | Nd2O3 | 0.04 | SrO | 0.2 | Ga2O3 | 0.4 | MgO | 0.2 | [5 empty] | 0.2514474 | 902.0946 | 0.001 | 0 |  | https://doi.org/10.1016/0167-2738(95)00054-A | O
724 | La2O3 | 0.36 | Nd2O3 | 0.04 | SrO | 0.2 | Ga2O3 | 0.4 | MgO | 0.2 | [5 empty] | 0.2052089 | 847.4946 | 0.001 | 0 |  | https://doi.org/10.1016/0167-2738(95)00054-A | O
725 | La2O3 | 0.36 | Nd2O3 | 0.04 | SrO | 0.2 | Ga2O3 | 0.4 | MgO | 0.2 | [5 empty] | 0.1340554 | 800.1653 | 0.001 | 0 |  | https://doi.org/10.1016/0167-2738(95)00054-A | O
726 | La2O3 | 0.36 | Nd2O3 | 0.04 | SrO | 0.2 | Ga2O3 | 0.4 | MgO | 0.2 | [5 empty] | 0.09904049 | 750.3384 | 0.001 | 0 |  | https://doi.org/10.1016/0167-2738(95)00054-A | O
727 | La2O3 | 0.36 | Nd2O3 | 0.04 | SrO | 0.2 | Ga2O3 | 0.4 | MgO | 0.2 | [5 empty] | 0.06788379 | 699.3253 | 0.001 | 0 |  | https://doi.org/10.1016/0167-2738(95)00054-A | O
728 | La2O3 | 0.36 | Nd2O3 | 0.04 | SrO | 0.2 | Ga2O3 | 0.4 | MgO | 0.2 | [5 empty] | 0.04214166 | 653.2053 | 0.001 | 0 |  | https://doi.org/10.1016/0167-2738(95)00054-A | O
729 | La2O3 | 0.36 | Nd2O3 | 0.04 | SrO | 0.2 | Ga2O3 | 0.4 | MgO | 0.2 | [5 empty] | 0.02307557 | 600.61 | 0.001 | 0 |  | https://doi.org/10.1016/0167-2738(95)00054-A | O
730 | La2O3 | 0.36 | Nd2O3 | 0.04 | SrO | 0.2 | Ga2O3 | 0.4 | MgO | 0.2 | [5 empty] | 0.01143859 | 551.0083 | 0.001 | 0 |  | https://doi.org/10.1016/0167-2738(95)00054-A | O
731 | La2O3 | 0.36 | Nd2O3 | 0.04 | SrO | 0.2 | Ga2O3 | 0.4 | MgO | 0.2 | [5 empty] | 0.004644497 | 499.6474 | 0.001 | 0 |  | https://doi.org/10.1016/0167-2738(95)00054-A | O
732 | La2O3 | 0.36 | Sm2O3 | 0.04 | SrO | 0.2 | Ga2O3 | 0.4 | MgO | 0.2 | [5 empty] | 0.2718981 | 947.4692 | 0.001 | 0 |  | https://doi.org/10.1016/0167-2738(95)00054-A | O
733 | La2O3 | 0.36 | Sm2O3 | 0.04 | SrO | 0.2 | Ga2O3 | 0.4 | MgO | 0.2 | [5 empty] | 0.2221166 | 899.4643 | 0.001 | 0 |  | https://doi.org/10.1016/0167-2738(95)00054-A | O
734 | La2O3 | 0.36 | Sm2O3 | 0.04 | SrO | 0.2 | Ga2O3 | 0.4 | MgO | 0.2 | [5 empty] | 0.1905199 | 847.5481 | 0.001 | 0 |  | https://doi.org/10.1016/0167-2738(95)00054-A | O
735 | La2O3 | 0.36 | Sm2O3 | 0.04 | SrO | 0.2 | Ga2O3 | 0.4 | MgO | 0.2 | [5 empty] | 0.1275794 | 800.198 | 0.001 | 0 |  | https://doi.org/10.1016/0167-2738(95)00054-A | O
736 | La2O3 | 0.36 | Sm2O3 | 0.04 | SrO | 0.2 | Ga2O3 | 0.4 | MgO | 0.2 | [5 empty] | 0.08750909 | 750.4127 | 0.001 | 0 |  | https://doi.org/10.1016/0167-2738(95)00054-A | O
737 | La2O3 | 0.36 | Sm2O3 | 0.04 | SrO | 0.2 | Ga2O3 | 0.4 | MgO | 0.2 | [5 empty] | 0.05432488 | 699.446 | 0.001 | 0 |  | https://doi.org/10.1016/0167-2738(95)00054-A | O
738 | La2O3 | 0.36 | Sm2O3 | 0.04 | SrO | 0.2 | Ga2O3 | 0.4 | MgO | 0.2 | [5 empty] | 0.0354276 | 651.5947 | 0.001 | 0 |  | https://doi.org/10.1016/0167-2738(95)00054-A | O
739 | La2O3 | 0.36 | Sm2O3 | 0.04 | SrO | 0.2 | Ga2O3 | 0.4 | MgO | 0.2 | [5 empty] | 0.01892941 | 600.6967 | 0.001 | 0 |  | https://doi.org/10.1016/0167-2738(95)00054-A | O
740 | La2O3 | 0.36 | Sm2O3 | 0.04 | SrO | 0.2 | Ga2O3 | 0.4 | MgO | 0.2 | [5 empty] | 0.009383336 | 551.0854 | 0.001 | 0 |  | https://doi.org/10.1016/0167-2738(95)00054-A | O
741 | La2O3 | 0.36 | Sm2O3 | 0.04 | SrO | 0.2 | Ga2O3 | 0.4 | MgO | 0.2 | [5 empty] | 0.003449921 | 498.5685 | 0.001 | 0 |  | https://doi.org/10.1016/0167-2738(95)00054-A | O
742 | La2O3 | 0.36 | Gd2O3 | 0.04 | SrO | 0.2 | Ga2O3 | 0.4 | MgO | 0.2 | [5 empty] | 0.1971231 | 950.702 | 0.001 | 0 |  | https://doi.org/10.1016/0167-2738(95)00054-A | O
743 | La2O3 | 0.36 | Gd2O3 | 0.04 | SrO | 0.2 | Ga2O3 | 0.4 | MgO | 0.2 | [5 empty] | 0.1458494 | 902.5259 | 0.001 | 0 |  | https://doi.org/10.1016/0167-2738(95)00054-A | O
744 | La2O3 | 0.36 | Gd2O3 | 0.04 | SrO | 0.2 | Ga2O3 | 0.4 | MgO | 0.2 | [5 empty] | 0.1220129 | 847.869 | 0.001 | 0 |  | https://doi.org/10.1016/0167-2738(95)00054-A | O
745 | La2O3 | 0.36 | Gd2O3 | 0.04 | SrO | 0.2 | Ga2O3 | 0.4 | MgO | 0.2 | [5 empty] | 0.09020976 | 800.427 | 0.001 | 0 |  | https://doi.org/10.1016/0167-2738(95)00054-A | O
746 | La2O3 | 0.36 | Gd2O3 | 0.04 | SrO | 0.2 | Ga2O3 | 0.4 | MgO | 0.2 | [5 empty] | 0.0618614 | 748.5504 | 0.001 | 0 |  | https://doi.org/10.1016/0167-2738(95)00054-A | O
747 | La2O3 | 0.36 | Gd2O3 | 0.04 | SrO | 0.2 | Ga2O3 | 0.4 | MgO | 0.2 | [5 empty] | 0.03654782 | 697.7912 | 0.001 | 0 |  | https://doi.org/10.1016/0167-2738(95)00054-A | O
748 | La2O3 | 0.36 | Gd2O3 | 0.04 | SrO | 0.2 | Ga2O3 | 0.4 | MgO | 0.2 | [5 empty] | 0.0238461 | 653.4854 | 0.001 | 0 |  | https://doi.org/10.1016/0167-2738(95)00054-A | O
749 | La2O3 | 0.36 | Gd2O3 | 0.04 | SrO | 0.2 | Ga2O3 | 0.4 | MgO | 0.2 | [5 empty] | 0.01305744 | 600.8593 | 0.001 | 0 |  | https://doi.org/10.1016/0167-2738(95)00054-A | O
750 | La2O3 | 0.36 | Gd2O3 | 0.04 | SrO | 0.2 | Ga2O3 | 0.4 | MgO | 0.2 | [5 empty] | 0.006312771 | 549.8966 | 0.001 | 0 |  | https://doi.org/10.1016/0167-2738(95)00054-A | O
751 | La2O3 | 0.36 | Gd2O3 | 0.04 | SrO | 0.2 | Ga2O3 | 0.4 | MgO | 0.2 | [5 empty] | 0.002501155 | 499.8593 | 0.001 | 0 |  | https://doi.org/10.1016/0167-2738(95)00054-A | O
752 | La2O3 | 0.36 | Y2O3 | 0.04 | SrO | 0.2 | Ga2O3 | 0.4 | MgO | 0.2 | [5 empty] | 0.1830578 | 953.7383 | 0.001 | 0 |  | https://doi.org/10.1016/0167-2738(95)00054-A | O
753 | La2O3 | 0.36 | Y2O3 | 0.04 | SrO | 0.2 | Ga2O3 | 0.4 | MgO | 0.2 | [5 empty] | 0.1388717 | 908.0634 | 0.001 | 0 |  | https://doi.org/10.1016/0167-2738(95)00054-A | O
754 | La2O3 | 0.36 | Y2O3 | 0.04 | SrO | 0.2 | Ga2O3 | 0.4 | MgO | 0.2 | [5 empty] | 0.1078332 | 850.4517 | 0.001 | 0 |  | https://doi.org/10.1016/0167-2738(95)00054-A | O
755 | La2O3 | 0.36 | Y2O3 | 0.04 | SrO | 0.2 | Ga2O3 | 0.4 | MgO | 0.2 | [5 empty] | 0.079687 | 798.2317 | 0.001 | 0 |  | https://doi.org/10.1016/0167-2738(95)00054-A | O
756 | La2O3 | 0.36 | Y2O3 | 0.04 | SrO | 0.2 | Ga2O3 | 0.4 | MgO | 0.2 | [5 empty] | 0.05201831 | 748.6541 | 0.001 | 0 |  | https://doi.org/10.1016/0167-2738(95)00054-A | O
757 | La2O3 | 0.36 | Y2O3 | 0.04 | SrO | 0.2 | Ga2O3 | 0.4 | MgO | 0.2 | [5 empty] | 0.0347993 | 701.5647 | 0.001 | 0 |  | https://doi.org/10.1016/0167-2738(95)00054-A | O
758 | La2O3 | 0.36 | Y2O3 | 0.04 | SrO | 0.2 | Ga2O3 | 0.4 | MgO | 0.2 | [5 empty] | 0.02214461 | 655.2249 | 0.001 | 0 |  | https://doi.org/10.1016/0167-2738(95)00054-A | O
759 | La2O3 | 0.36 | Y2O3 | 0.04 | SrO | 0.2 | Ga2O3 | 0.4 | MgO | 0.2 | [5 empty] | 0.01211981 | 599.3822 | 0.001 | 0 |  | https://doi.org/10.1016/0167-2738(95)00054-A | O
760 | La2O3 | 0.36 | Y2O3 | 0.04 | SrO | 0.2 | Ga2O3 | 0.4 | MgO | 0.2 | [5 empty] | 0.005862336 | 551.2686 | 0.001 | 0 |  | https://doi.org/10.1016/0167-2738(95)00054-A | O
761 | La2O3 | 0.36 | Y2O3 | 0.04 | SrO | 0.2 | Ga2O3 | 0.4 | MgO | 0.2 | [5 empty] | 0.003366384 | 499.7576 | 0.001 | 0 |  | https://doi.org/10.1016/0167-2738(95)00054-A | O
762 | La2O3 | 0.36 | YbO | 0.08 | SrO | 0.2 | Ga2O3 | 0.4 | MgO | 0.2 | [5 empty] | 0.1172053 | 951.1485 | 0.001 | 0 |  | https://doi.org/10.1016/0167-2738(95)00054-A | O
763 | La2O3 | 0.36 | YbO | 0.08 | SrO | 0.2 | Ga2O3 | 0.4 | MgO | 0.2 | [5 empty] | 0.093405 | 902.8791 | 0.001 | 0 |  | https://doi.org/10.1016/0167-2738(95)00054-A | O
764 | La2O3 | 0.36 | YbO | 0.08 | SrO | 0.2 | Ga2O3 | 0.4 | MgO | 0.2 | [5 empty] | 0.06733689 | 845.8131 | 0.001 | 0 |  | https://doi.org/10.1016/0167-2738(95)00054-A | O
765 | La2O3 | 0.36 | YbO | 0.08 | SrO | 0.2 | Ga2O3 | 0.4 | MgO | 0.2 | [5 empty] | 0.04623295 | 800.8687 | 0.001 | 0 |  | https://doi.org/10.1016/0167-2738(95)00054-A | O
766 | La2O3 | 0.36 | YbO | 0.08 | SrO | 0.2 | Ga2O3 | 0.4 | MgO | 0.2 | [5 empty] | 0.03093658 | 751.0375 | 0.001 | 0 |  | https://doi.org/10.1016/0167-2738(95)00054-A | O
767 | La2O3 | 0.36 | YbO | 0.08 | SrO | 0.2 | Ga2O3 | 0.4 | MgO | 0.2 | [5 empty] | 0.02068586 | 699.9698 | 0.001 | 0 |  | https://doi.org/10.1016/0167-2738(95)00054-A | O
768 | La2O3 | 0.36 | YbO | 0.08 | SrO | 0.2 | Ga2O3 | 0.4 | MgO | 0.2 | [5 empty] | 0.01221825 | 652.1168 | 0.001 | 0 |  | https://doi.org/10.1016/0167-2738(95)00054-A | O
769 | La2O3 | 0.36 | YbO | 0.08 | SrO | 0.2 | Ga2O3 | 0.4 | MgO | 0.2 | [5 empty] | 0.006368723 | 601.1737 | 0.001 | 0 |  | https://doi.org/10.1016/0167-2738(95)00054-A | O
770 | La2O3 | 0.36 | YbO | 0.08 | SrO | 0.2 | Ga2O3 | 0.4 | MgO | 0.2 | [5 empty] | 0.003079032 | 550.1755 | 0.001 | 0 |  | https://doi.org/10.1016/0167-2738(95)00054-A | O
771 | La2O3 | 0.36 | YbO | 0.08 | SrO | 0.2 | Ga2O3 | 0.4 | MgO | 0.2 | [5 empty] | 0.001314308 | 501.265 | 0.001 | 0 |  | https://doi.org/10.1016/0167-2738(95)00054-A | O
772 | La2O3 | 0.36 | Nd2O3 | 0.04 | SrO | 0.2 | Ga2O3 | 0.4 | MgO | 0.2 | [5 empty] | 0.3102178 | 950 | 1.104889e-20 | 0 |  | https://doi.org/10.1016/0167-2738(95)00054-A | O
773 | La2O3 | 0.36 | Nd2O3 | 0.04 | SrO | 0.2 | Ga2O3 | 0.4 | MgO | 0.2 | [5 empty] | 0.304322 | 950 | 8.387677e-17 | 0 |  | https://doi.org/10.1016/0167-2738(95)00054-A | O
774 | La2O3 | 0.36 | Nd2O3 | 0.04 | SrO | 0.2 | Ga2O3 | 0.4 | MgO | 0.2 | [5 empty] | 0.3102178 | 950 | 1.139028e-09 | 0 |  | https://doi.org/10.1016/0167-2738(95)00054-A | O
775 | La2O3 | 0.36 | Nd2O3 | 0.04 | SrO | 0.2 | Ga2O3 | 0.4 | MgO | 0.2 | [5 empty] | 0.304322 | 950 | 0.004657309 | 0 |  | https://doi.org/10.1016/0167-2738(95)00054-A | O
776 | La2O3 | 0.36 | Nd2O3 | 0.04 | SrO | 0.2 | Ga2O3 | 0.4 | MgO | 0.2 | [5 empty] | 0.3082399 | 950 | 0.1457086 | 0 |  | https://doi.org/10.1016/0167-2738(95)00054-A | O
777 | La2O3 | 0.36 | Nd2O3 | 0.04 | SrO | 0.2 | Ga2O3 | 0.4 | MgO | 0.2 | [5 empty] | 0.3062747 | 950 | 5.631341 | 0 |  | https://doi.org/10.1016/0167-2738(95)00054-A | O
778 | La2O3 | 0.36 | Nd2O3 | 0.04 | SrO | 0.2 | Ga2O3 | 0.4 | MgO | 0.2 | [5 empty] | 0.3082399 | 950 | 42.70173 | 0 |  | https://doi.org/10.1016/0167-2738(95)00054-A | O
779 | La2O3 | 0.36 | Sm2O3 | 0.04 | SrO | 0.2 | Ga2O3 | 0.4 | MgO | 0.2 | [5 empty] | 0.289142 | 950 | 1.709979e-20 | 0 |  | https://doi.org/10.1016/0167-2738(95)00054-A | O
780 | La2O3 | 0.36 | Sm2O3 | 0.04 | SrO | 0.2 | Ga2O3 | 0.4 | MgO | 0.2 | [5 empty] | 0.289142 | 950 | 4.347875e-16 | 0 |  | https://doi.org/10.1016/0167-2738(95)00054-A | O
781 | La2O3 | 0.36 | Sm2O3 | 0.04 | SrO | 0.2 | Ga2O3 | 0.4 | MgO | 0.2 | [5 empty] | 0.2872985 | 950 | 1.767788e-09 | 0 |  | https://doi.org/10.1016/0167-2738(95)00054-A | O
782 | La2O3 | 0.36 | Sm2O3 | 0.04 | SrO | 0.2 | Ga2O3 | 0.4 | MgO | 0.2 | [5 empty] | 0.2836467 | 950 | 0.00588439 | 0 |  | https://doi.org/10.1016/0167-2738(95)00054-A | O
783 | La2O3 | 0.36 | Sm2O3 | 0.04 | SrO | 0.2 | Ga2O3 | 0.4 | MgO | 0.2 | [5 empty] | 0.289142 | 950 | 0.224871 | 0 |  | https://doi.org/10.1016/0167-2738(95)00054-A | O
784 | La2O3 | 0.36 | Sm2O3 | 0.04 | SrO | 0.2 | Ga2O3 | 0.4 | MgO | 0.2 | [5 empty] | 0.289142 | 950 | 4.715409 | 0 |  | https://doi.org/10.1016/0167-2738(95)00054-A | O
785 | La2O3 | 0.36 | Sm2O3 | 0.04 | SrO | 0.2 | Ga2O3 | 0.4 | MgO | 0.2 | [5 empty] | 0.2872985 | 950 | 66.08722 | 0 |  | https://doi.org/10.1016/0167-2738(95)00054-A | O
786 | La2O3 | 0.36 | Gd2O3 | 0.04 | SrO | 0.2 | Ga2O3 | 0.4 | MgO | 0.2 | [5 empty] | 0.2238721 | 950 | 2.344467e-20 | 0 |  | https://doi.org/10.1016/0167-2738(95)00054-A | O
787 | La2O3 | 0.36 | Gd2O3 | 0.04 | SrO | 0.2 | Ga2O3 | 0.4 | MgO | 0.2 | [5 empty] | 0.2182172 | 950 | 6.028721e-16 | 0 |  | https://doi.org/10.1016/0167-2738(95)00054-A | O
788 | La2O3 | 0.36 | Gd2O3 | 0.04 | SrO | 0.2 | Ga2O3 | 0.4 | MgO | 0.2 | [5 empty] | 0.2140699 | 950 | 2.46505e-09 | 0 |  | https://doi.org/10.1016/0167-2738(95)00054-A | O
789 | La2O3 | 0.36 | Gd2O3 | 0.04 | SrO | 0.2 | Ga2O3 | 0.4 | MgO | 0.2 | [5 empty] | 0.2168259 | 950 | 0.003603954 | 0 |  | https://doi.org/10.1016/0167-2738(95)00054-A | O
790 | La2O3 | 0.36 | Gd2O3 | 0.04 | SrO | 0.2 | Ga2O3 | 0.4 | MgO | 0.2 | [5 empty] | 0.2182172 | 950 | 0.1696541 | 0 |  | https://doi.org/10.1016/0167-2738(95)00054-A | O
791 | La2O3 | 0.36 | Gd2O3 | 0.04 | SrO | 0.2 | Ga2O3 | 0.4 | MgO | 0.2 | [5 empty] | 0.2210265 | 950 | 4.333199 | 0 |  | https://doi.org/10.1016/0167-2738(95)00054-A | O
792 | La2O3 | 0.36 | Gd2O3 | 0.04 | SrO | 0.2 | Ga2O3 | 0.4 | MgO | 0.2 | [5 empty] | 0.2224448 | 950 | 60.38921 | 0 |  | https://doi.org/10.1016/0167-2738(95)00054-A | O
793 | La2O3 | 0.36 | Y2O3 | 0.04 | SrO | 0.2 | Ga2O3 | 0.4 | MgO | 0.2 | [5 empty] | 0.1982541 | 950 | 2.019242e-20 | 0 |  | https://doi.org/10.1016/0167-2738(95)00054-A | O
794 | La2O3 | 0.36 | Y2O3 | 0.04 | SrO | 0.2 | Ga2O3 | 0.4 | MgO | 0.2 | [5 empty] | 0.1957342 | 950 | 1.162372e-15 | 0 |  | https://doi.org/10.1016/0167-2738(95)00054-A | O
795 | La2O3 | 0.36 | Y2O3 | 0.04 | SrO | 0.2 | Ga2O3 | 0.4 | MgO | 0.2 | [5 empty] | 0.19079 | 950 | 3.624321e-08 | 0 |  | https://doi.org/10.1016/0167-2738(95)00054-A | O
796 | La2O3 | 0.36 | Y2O3 | 0.04 | SrO | 0.2 | Ga2O3 | 0.4 | MgO | 0.2 | [5 empty] | 0.1895736 | 950 | 0.002548387 | 0 |  | https://doi.org/10.1016/0167-2738(95)00054-A | O
797 | La2O3 | 0.36 | Y2O3 | 0.04 | SrO | 0.2 | Ga2O3 | 0.4 | MgO | 0.2 | [5 empty] | 0.1969901 | 950 | 0.1448898 | 0 |  | https://doi.org/10.1016/0167-2738(95)00054-A | O
798 | La2O3 | 0.36 | Y2O3 | 0.04 | SrO | 0.2 | Ga2O3 | 0.4 | MgO | 0.2 | [5 empty] | 0.1969901 | 950 | 2.02494 | 0 |  | https://doi.org/10.1016/0167-2738(95)00054-A | O
799 | La2O3 | 0.36 | Y2O3 | 0.04 | SrO | 0.2 | Ga2O3 | 0.4 | MgO | 0.2 | [5 empty] | 0.1957342 | 950 | 63.89004 | 0 |  | https://doi.org/10.1016/0167-2738(95)00054-A | O
800 | La2O3 | 0.36 | YbO | 0.08 | SrO | 0.2 | Ga2O3 | 0.4 | MgO | 0.2 | [5 empty] | 0.1283315 | 950 | 1.996612e-20 | 0 |  | https://doi.org/10.1016/0167-2738(95)00054-A | O
801 | La2O3 | 0.36 | YbO | 0.08 | SrO | 0.2 | Ga2O3 | 0.4 | MgO | 0.2 | [5 empty] | 0.1275133 | 950 | 9.356661e-16 | 0 |  | https://doi.org/10.1016/0167-2738(95)00054-A | O
802 | La2O3 | 0.36 | YbO | 0.08 | SrO | 0.2 | Ga2O3 | 0.4 | MgO | 0.2 | [5 empty] | 0.1234999 | 950 | 2.412824e-11 | 0 |  | https://doi.org/10.1016/0167-2738(95)00054-A | O
803 | La2O3 | 0.36 | YbO | 0.08 | SrO | 0.2 | Ga2O3 | 0.4 | MgO | 0.2 | [5 empty] | 0.1258925 | 950 | 0.003051979 | 0 |  | https://doi.org/10.1016/0167-2738(95)00054-A | O
804 | La2O3 | 0.36 | YbO | 0.08 | SrO | 0.2 | Ga2O3 | 0.4 | MgO | 0.2 | [5 empty] | 0.1308177 | 950 | 0.09441407 | 0 |  | https://doi.org/10.1016/0167-2738(95)00054-A | O
805 | La2O3 | 0.36 | YbO | 0.08 | SrO | 0.2 | Ga2O3 | 0.4 | MgO | 0.2 | [5 empty] | 0.1299837 | 950 | 6.706264 | 0 |  | https://doi.org/10.1016/0167-2738(95)00054-A | O
806 | La2O3 | 0.36 | YbO | 0.08 | SrO | 0.2 | Ga2O3 | 0.4 | MgO | 0.2 | [5 empty] | 0.1299837 | 950 | 93.72493 | 0 |  | https://doi.org/10.1016/0167-2738(95)00054-A | O
807 | La2O3 | 0.475 | SrO | 0.05 | Ga2O3 | 0.475 | MgO | 0.05 | [7 empty] | 0.053 | 800 | 0.001 | 0 |  | https://doi.org/10.1111/j.1151-2916.1998.tb02662.x | O
808 | La2O3 | 0.475 | SrO | 0.05 | Ga2O3 | 0.45 | MgO | 0.1 | [7 empty] | 0.079 | 800 | 0.001 | 0 |  | https://doi.org/10.1111/j.1151-2916.1998.tb02662.x | O
809 | La2O3 | 0.475 | SrO | 0.05 | Ga2O3 | 0.425 | MgO | 0.15 | [7 empty] | 0.114 | 800 | 0.001 | 0 |  | https://doi.org/10.1111/j.1151-2916.1998.tb02662.x | O
810 | La2O3 | 0.475 | SrO | 0.05 | Ga2O3 | 0.4 | MgO | 0.2 | [7 empty] | 0.113 | 800 | 0.001 | 0 |  | https://doi.org/10.1111/j.1151-2916.1998.tb02662.x | O
811 | La2O3 | 0.475 | SrO | 0.05 | Ga2O3 | 0.375 | MgO | 0.25 | [7 empty] | 0.094 | 800 | 0.001 | 0 |  | https://doi.org/10.1111/j.1151-2916.1998.tb02662.x | O
812 | La2O3 | 0.475 | SrO | 0.05 | Ga2O3 | 0.35 | MgO | 0.3 | [7 empty] | 0.072 | 800 | 0.001 | 0 |  | https://doi.org/10.1111/j.1151-2916.1998.tb02662.x | O
813 | La2O3 | 0.475 | SrO | 0.05 | Ga2O3 | 0.475 | MgO | 0.05 | [7 empty] | 0.029 | 702 | 0.001 | 0 |  | https://doi.org/10.1111/j.1151-2916.1998.tb02662.x | O
814 | La2O3 | 0.475 | SrO | 0.05 | Ga2O3 | 0.45 | MgO | 0.1 | [7 empty] | 0.042 | 702 | 0.001 | 0 |  | https://doi.org/10.1111/j.1151-2916.1998.tb02662.x | O
815 | La2O3 | 0.475 | SrO | 0.05 | Ga2O3 | 0.425 | MgO | 0.15 | [7 empty] | 0.057 | 702 | 0.001 | 0 |  | https://doi.org/10.1111/j.1151-2916.1998.tb02662.x | O
816 | La2O3 | 0.475 | SrO | 0.05 | Ga2O3 | 0.4 | MgO | 0.2 | [7 empty] | 0.051 | 702 | 0.001 | 0 |  | https://doi.org/10.1111/j.1151-2916.1998.tb02662.x | O
817 | La2O3 | 0.475 | SrO | 0.05 | Ga2O3 | 0.375 | MgO | 0.25 | [7 empty] | 0.04 | 702 | 0.001 | 0 |  | https://doi.org/10.1111/j.1151-2916.1998.tb02662.x | O
818 | La2O3 | 0.475 | SrO | 0.05 | Ga2O3 | 0.35 | MgO | 0.3 | [7 empty] | 0.03 | 702 | 0.001 | 0 |  | https://doi.org/10.1111/j.1151-2916.1998.tb02662.x | O
819 | La2O3 | 0.475 | SrO | 0.05 | Ga2O3 | 0.475 | MgO | 0.05 | [7 empty] | 0.013 | 595 | 0.001 | 0 |  | https://doi.org/10.1111/j.1151-2916.1998.tb02662.x | O
820 | La2O3 | 0.475 | SrO | 0.05 | Ga2O3 | 0.45 | MgO | 0.1 | [7 empty] | 0.017 | 595 | 0.001 | 0 |  | https://doi.org/10.1111/j.1151-2916.1998.tb02662.x | O
821 | La2O3 | 0.475 | SrO | 0.05 | Ga2O3 | 0.425 | MgO | 0.15 | [7 empty] | 0.019 | 595 | 0.001 | 0 |  | https://doi.org/10.1111/j.1151-2916.1998.tb02662.x | O
822 | La2O3 | 0.475 | SrO | 0.05 | Ga2O3 | 0.4 | MgO | 0.2 | [7 empty] | 0.013 | 595 | 0.001 | 0 |  | https://doi.org/10.1111/j.1151-2916.1998.tb02662.x | O
823 | La2O3 | 0.475 | SrO | 0.05 | Ga2O3 | 0.375 | MgO | 0.25 | [7 empty] | 0.009 | 595 | 0.001 | 0 |  | https://doi.org/10.1111/j.1151-2916.1998.tb02662.x | O
824 | La2O3 | 0.475 | SrO | 0.05 | Ga2O3 | 0.35 | MgO | 0.3 | [7 empty] | 0.006 | 595 | 0.001 | 0 |  | https://doi.org/10.1111/j.1151-2916.1998.tb02662.x | O
825 | La2O3 | 0.45 | SrO | 0.1 | Ga2O3 | 0.475 | MgO | 0.05 | [7 empty] | 0.084 | 800 | 0.001 | 0 |  | https://doi.org/10.1111/j.1151-2916.1998.tb02662.x | O
826 | La2O3 | 0.45 | SrO | 0.1 | Ga2O3 | 0.45 | MgO | 0.1 | [7 empty] | 0.116 | 800 | 0.001 | 0 |  | https://doi.org/10.1111/j.1151-2916.1998.tb02662.x | O
827 | La2O3 | 0.45 | SrO | 0.1 | Ga2O3 | 0.425 | MgO | 0.15 | [7 empty] | 0.127 | 800 | 0.001 | 0 |  | https://doi.org/10.1111/j.1151-2916.1998.tb02662.x | O
828 | La2O3 | 0.45 | SrO | 0.1 | Ga2O3 | 0.4 | MgO | 0.2 | [7 empty] | 0.132 | 800 | 0.001 | 0 |  | https://doi.org/10.1111/j.1151-2916.1998.tb02662.x | O
829 | La2O3 | 0.45 | SrO | 0.1 | Ga2O3 | 0.375 | MgO | 0.25 | [7 empty] | 0.132 | 800 | 0.001 | 0 |  | https://doi.org/10.1111/j.1151-2916.1998.tb02662.x | O
830 | La2O3 | 0.45 | SrO | 0.1 | Ga2O3 | 0.35 | MgO | 0.3 | [7 empty] | 0.096 | 800 | 0.001 | 0 |  | https://doi.org/10.1111/j.1151-2916.1998.tb02662.x | O
831 | La2O3 | 0.45 | SrO | 0.1 | Ga2O3 | 0.475 | MgO | 0.05 | [7 empty] | 0.045 | 702 | 0.001 | 0 |  | https://doi.org/10.1111/j.1151-2916.1998.tb02662.x | O
832 | La2O3 | 0.45 | SrO | 0.1 | Ga2O3 | 0.45 | MgO | 0.1 | [7 empty] | 0.061 | 702 | 0.001 | 0 |  | https://doi.org/10.1111/j.1151-2916.1998.tb02662.x | O
833 | La2O3 | 0.45 | SrO | 0.1 | Ga2O3 | 0.425 | MgO | 0.15 | [7 empty] | 0.063 | 702 | 0.001 | 0 |  | https://doi.org/10.1111/j.1151-2916.1998.tb02662.x | O
834 | La2O3 | 0.45 | SrO | 0.1 | Ga2O3 | 0.4 | MgO | 0.2 | [7 empty] | 0.06 | 702 | 0.001 | 0 |  | https://doi.org/10.1111/j.1151-2916.1998.tb02662.x | O
835 | La2O3 | 0.45 | SrO | 0.1 | Ga2O3 | 0.375 | MgO | 0.25 | [7 empty] | 0.055 | 702 | 0.001 | 0 |  | https://doi.org/10.1111/j.1151-2916.1998.tb02662.x | O
836 | La2O3 | 0.45 | SrO | 0.1 | Ga2O3 | 0.35 | MgO | 0.3 | [7 empty] | 0.041 | 702 | 0.001 | 0 |  | https://doi.org/10.1111/j.1151-2916.1998.tb02662.x | O
837 | La2O3 | 0.45 | SrO | 0.1 | Ga2O3 | 0.475 | MgO | 0.05 | [7 empty] | 0.02 | 595 | 0.001 | 0 |  | https://doi.org/10.1111/j.1151-2916.1998.tb02662.x | O
838 | La2O3 | 0.45 | SrO | 0.1 | Ga2O3 | 0.45 | MgO | 0.1 | [7 empty] | 0.023 | 595 | 0.001 | 0 |  | https://doi.org/10.1111/j.1151-2916.1998.tb02662.x | O
839 | La2O3 | 0.45 | SrO | 0.1 | Ga2O3 | 0.425 | MgO | 0.15 | [7 empty] | 0.021 | 595 | 0.001 | 0 |  | https://doi.org/10.1111/j.1151-2916.1998.tb02662.x | O
840 | La2O3 | 0.45 | SrO | 0.1 | Ga2O3 | 0.4 | MgO | 0.2 | [7 empty] | 0.018 | 595 | 0.001 | 0 |  | https://doi.org/10.1111/j.1151-2916.1998.tb02662.x | O
841 | La2O3 | 0.45 | SrO | 0.1 | Ga2O3 | 0.375 | MgO | 0.25 | [7 empty] | 0.014 | 595 | 0.001 | 0 |  | https://doi.org/10.1111/j.1151-2916.1998.tb02662.x | O
842 | La2O3 | 0.45 | SrO | 0.1 | Ga2O3 | 0.35 | MgO | 0.3 | [7 empty] | 0.01 | 595 | 0.001 | 0 |  | https://doi.org/10.1111/j.1151-2916.1998.tb02662.x | O
843 | La2O3 | 0.425 | SrO | 0.15 | Ga2O3 | 0.475 | MgO | 0.05 | [7 empty] | 0.126 | 800 | 0.001 | 0 |  | https://doi.org/10.1111/j.1151-2916.1998.tb02662.x | O
844 | La2O3 | 0.425 | SrO | 0.15 | Ga2O3 | 0.45 | MgO | 0.1 | [7 empty] | 0.132 | 800 | 0.001 | 0 |  | https://doi.org/10.1111/j.1151-2916.1998.tb02662.x | O
845 | La2O3 | 0.425 | SrO | 0.15 | Ga2O3 | 0.425 | MgO | 0.15 | [7 empty] | 0.141 | 800 | 0.001 | 0 |  | https://doi.org/10.1111/j.1151-2916.1998.tb02662.x | O
846 | La2O3 | 0.425 | SrO | 0.15 | Ga2O3 | 0.4 | MgO | 0.2 | [7 empty] | 0.15 | 800 | 0.001 | 0 |  | https://doi.org/10.1111/j.1151-2916.1998.tb02662.x | O
847 | La2O3 | 0.425 | SrO | 0.15 | Ga2O3 | 0.375 | MgO | 0.25 | [7 empty] | 0.139 | 800 | 0.001 | 0 |  | https://doi.org/10.1111/j.1151-2916.1998.tb02662.x | O
848 | La2O3 | 0.425 | SrO | 0.15 | Ga2O3 | 0.35 | MgO | 0.3 | [7 empty] | 0.113 | 800 | 0.001 | 0 |  | https://doi.org/10.1111/j.1151-2916.1998.tb02662.x | O
849 | La2O3 | 0.425 | SrO | 0.15 | Ga2O3 | 0.475 | MgO | 0.05 | [7 empty] | 0.069 | 702 | 0.001 | 0 |  | https://doi.org/10.1111/j.1151-2916.1998.tb02662.x | O
850 | La2O3 | 0.425 | SrO | 0.15 | Ga2O3 | 0.45 | MgO | 0.1 | [7 empty] | 0.068 | 702 | 0.001 | 0 |  | https://doi.org/10.1111/j.1151-2916.1998.tb02662.x | O
851 | La2O3 | 0.425 | SrO | 0.15 | Ga2O3 | 0.425 | MgO | 0.15 | [7 empty] | 0.069 | 702 | 0.001 | 0 |  | https://doi.org/10.1111/j.1151-2916.1998.tb02662.x | O
852 | La2O3 | 0.425 | SrO | 0.15 | Ga2O3 | 0.4 | MgO | 0.2 | [7 empty] | 0.07 | 702 | 0.001 | 0 |  | https://doi.org/10.1111/j.1151-2916.1998.tb02662.x | O
853 | La2O3 | 0.425 | SrO | 0.15 | Ga2O3 | 0.375 | MgO | 0.25 | [7 empty] | 0.062 | 702 | 0.001 | 0 |  | https://doi.org/10.1111/j.1151-2916.1998.tb02662.x | O
854 | La2O3 | 0.425 | SrO | 0.15 | Ga2O3 | 0.35 | MgO | 0.3 | [7 empty] | 0.05 | 702 | 0.001 | 0 |  | https://doi.org/10.1111/j.1151-2916.1998.tb02662.x | O
855 | La2O3 | 0.425 | SrO | 0.15 | Ga2O3 | 0.475 | MgO | 0.05 | [7 empty] | 0.031 | 595 | 0.001 | 0 |  | https://doi.org/10.1111/j.1151-2916.1998.tb02662.x | O
856 | La2O3 | 0.425 | SrO | 0.15 | Ga2O3 | 0.45 | MgO | 0.1 | [7 empty] | 0.026 | 595 | 0.001 | 0 |  | https://doi.org/10.1111/j.1151-2916.1998.tb02662.x | O
857 | La2O3 | 0.425 | SrO | 0.15 | Ga2O3 | 0.425 | MgO | 0.15 | [7 empty] | 0.023 | 595 | 0.001 | 0 |  | https://doi.org/10.1111/j.1151-2916.1998.tb02662.x | O
858 | La2O3 | 0.425 | SrO | 0.15 | Ga2O3 | 0.4 | MgO | 0.2 | [7 empty] | 0.022 | 595 | 0.001 | 0 |  | https://doi.org/10.1111/j.1151-2916.1998.tb02662.x | O
859 | La2O3 | 0.425 | SrO | 0.15 | Ga2O3 | 0.375 | MgO | 0.25 | [7 empty] | 0.017 | 595 | 0.001 | 0 |  | https://doi.org/10.1111/j.1151-2916.1998.tb02662.x | O
860 | La2O3 | 0.425 | SrO | 0.15 | Ga2O3 | 0.35 | MgO | 0.3 | [7 empty] | 0.014 | 595 | 0.001 | 0 |  | https://doi.org/10.1111/j.1151-2916.1998.tb02662.x | O
861 | La2O3 | 0.4 | SrO | 0.2 | Ga2O3 | 0.475 | MgO | 0.05 | [7 empty] | 0.096 | 800 | 0.001 | 0 |  | https://doi.org/10.1111/j.1151-2916.1998.tb02662.x | O
862 | La2O3 | 0.4 | SrO | 0.2 | Ga2O3 | 0.45 | MgO | 0.1 | [7 empty] | 0.133 | 800 | 0.001 | 0 |  | https://doi.org/10.1111/j.1151-2916.1998.tb02662.x | O
863 | La2O3 | 0.4 | SrO | 0.2 | Ga2O3 | 0.425 | MgO | 0.15 | [7 empty] | 0.149 | 800 | 0.001 | 0 |  | https://doi.org/10.1111/j.1151-2916.1998.tb02662.x | O
864 | La2O3 | 0.4 | SrO | 0.2 | Ga2O3 | 0.4 | MgO | 0.2 | [7 empty] | 0.14 | 800 | 0.001 | 0 |  | https://doi.org/10.1111/j.1151-2916.1998.tb02662.x | O
865 | La2O3 | 0.4 | SrO | 0.2 | Ga2O3 | 0.375 | MgO | 0.25 | [7 empty] | 0.14 | 800 | 0.001 | 0 |  | https://doi.org/10.1111/j.1151-2916.1998.tb02662.x | O
866 | La2O3 | 0.4 | SrO | 0.2 | Ga2O3 | 0.35 | MgO | 0.3 | [7 empty] | 0.116 | 800 | 0.001 | 0 |  | https://doi.org/10.1111/j.1151-2916.1998.tb02662.x | O
867 | La2O3 | 0.4 | SrO | 0.2 | Ga2O3 | 0.475 | MgO | 0.05 | [7 empty] | 0.055 | 702 | 0.001 | 0 |  | https://doi.org/10.1111/j.1151-2916.1998.tb02662.x | O
868 | La2O3 | 0.4 | SrO | 0.2 | Ga2O3 | 0.45 | MgO | 0.1 | [7 empty] | 0.067 | 702 | 0.001 | 0 |  | https://doi.org/10.1111/j.1151-2916.1998.tb02662.x | O
869 | La2O3 | 0.4 | SrO | 0.2 | Ga2O3 | 0.425 | MgO | 0.15 | [7 empty] | 0.073 | 702 | 0.001 | 0 |  | https://doi.org/10.1111/j.1151-2916.1998.tb02662.x | O
870 | La2O3 | 0.4 | SrO | 0.2 | Ga2O3 | 0.4 | MgO | 0.2 | [7 empty] | 0.065 | 702 | 0.001 | 0 |  | https://doi.org/10.1111/j.1151-2916.1998.tb02662.x | O
871 | La2O3 | 0.4 | SrO | 0.2 | Ga2O3 | 0.375 | MgO | 0.25 | [7 empty] | 0.064 | 702 | 0.001 | 0 |  | https://doi.org/10.1111/j.1151-2916.1998.tb02662.x | O
872 | La2O3 | 0.4 | SrO | 0.2 | Ga2O3 | 0.35 | MgO | 0.3 | [7 empty] | 0.053 | 702 | 0.001 | 0 |  | https://doi.org/10.1111/j.1151-2916.1998.tb02662.x | O
873 | La2O3 | 0.4 | SrO | 0.2 | Ga2O3 | 0.475 | MgO | 0.05 | [7 empty] | 0.025 | 595 | 0.001 | 0 |  | https://doi.org/10.1111/j.1151-2916.1998.tb02662.x | O
874 | La2O3 | 0.4 | SrO | 0.2 | Ga2O3 | 0.45 | MgO | 0.1 | [7 empty] | 0.024 | 595 | 0.001 | 0 |  | https://doi.org/10.1111/j.1151-2916.1998.tb02662.x | O
875 | La2O3 | 0.4 | SrO | 0.2 | Ga2O3 | 0.425 | MgO | 0.15 | [7 empty] | 0.025 | 595 | 0.001 | 0 |  | https://doi.org/10.1111/j.1151-2916.1998.tb02662.x | O
876 | La2O3 | 0.4 | SrO | 0.2 | Ga2O3 | 0.4 | MgO | 0.2 | [7 empty] | 0.021 | 595 | 0.001 | 0 |  | https://doi.org/10.1111/j.1151-2916.1998.tb02662.x | O
877 | La2O3 | 0.4 | SrO | 0.2 | Ga2O3 | 0.375 | MgO | 0.25 | [7 empty] | 0.019 | 595 | 0.001 | 0 |  | https://doi.org/10.1111/j.1151-2916.1998.tb02662.x | O
878 | La2O3 | 0.4 | SrO | 0.2 | Ga2O3 | 0.35 | MgO | 0.3 | [7 empty] | 0.015 | 595 | 0.001 | 0 |  | https://doi.org/10.1111/j.1151-2916.1998.tb02662.x | O
879 | La2O3 | 0.375 | SrO | 0.25 | Ga2O3 | 0.475 | MgO | 0.05 | [7 empty] | 0.062 | 800 | 0.001 | 0 |  | https://doi.org/10.1111/j.1151-2916.1998.tb02662.x | O
880 | La2O3 | 0.375 | SrO | 0.25 | Ga2O3 | 0.45 | MgO | 0.1 | [7 empty] | 0.1 | 800 | 0.001 | 0 |  | https://doi.org/10.1111/j.1151-2916.1998.tb02662.x | O
881 | La2O3 | 0.375 | SrO | 0.25 | Ga2O3 | 0.425 | MgO | 0.15 | [7 empty] | 0.125 | 800 | 0.001 | 0 |  | https://doi.org/10.1111/j.1151-2916.1998.tb02662.x | O
882 | La2O3 | 0.375 | SrO | 0.25 | Ga2O3 | 0.4 | MgO | 0.2 | [7 empty] | 0.142 | 800 | 0.001 | 0 |  | https://doi.org/10.1111/j.1151-2916.1998.tb02662.x | O
883 | La2O3 | 0.375 | SrO | 0.25 | Ga2O3 | 0.375 | MgO | 0.25 | [7 empty] | 0.128 | 800 | 0.001 | 0 |  | https://doi.org/10.1111/j.1151-2916.1998.tb02662.x | O
884 | La2O3 | 0.375 | SrO | 0.25 | Ga2O3 | 0.35 | MgO | 0.3 | [7 empty] | 0.107 | 800 | 0.001 | 0 |  | https://doi.org/10.1111/j.1151-2916.1998.tb02662.x | O
885 | La2O3 | 0.375 | SrO | 0.25 | Ga2O3 | 0.475 | MgO | 0.05 | [7 empty] | 0.035 | 702 | 0.001 | 0 |  | https://doi.org/10.1111/j.1151-2916.1998.tb02662.x | O
886 | La2O3 | 0.375 | SrO | 0.25 | Ga2O3 | 0.45 | MgO | 0.1 | [7 empty] | 0.051 | 702 | 0.001 | 0 |  | https://doi.org/10.1111/j.1151-2916.1998.tb02662.x | O
887 | La2O3 | 0.375 | SrO | 0.25 | Ga2O3 | 0.425 | MgO | 0.15 | [7 empty] | 0.061 | 702 | 0.001 | 0 |  | https://doi.org/10.1111/j.1151-2916.1998.tb02662.x | O
888 | La2O3 | 0.375 | SrO | 0.25 | Ga2O3 | 0.4 | MgO | 0.2 | [7 empty] | 0.066 | 702 | 0.001 | 0 |  | https://doi.org/10.1111/j.1151-2916.1998.tb02662.x | O
889 | La2O3 | 0.375 | SrO | 0.25 | Ga2O3 | 0.375 | MgO | 0.25 | [7 empty] | 0.062 | 702 | 0.001 | 0 |  | https://doi.org/10.1111/j.1151-2916.1998.tb02662.x | O
890 | La2O3 | 0.375 | SrO | 0.25 | Ga2O3 | 0.35 | MgO | 0.3 | [7 empty] | 0.048 | 702 | 0.001 | 0 |  | https://doi.org/10.1111/j.1151-2916.1998.tb02662.x | O
891 | La2O3 | 0.375 | SrO | 0.25 | Ga2O3 | 0.475 | MgO | 0.05 | [7 empty] | 0.016 | 595 | 0.001 | 0 |  | https://doi.org/10.1111/j.1151-2916.1998.tb02662.x | O
892 | La2O3 | 0.375 | SrO | 0.25 | Ga2O3 | 0.45 | MgO | 0.1 | [7 empty] | 0.018 | 595 | 0.001 | 0 |  | https://doi.org/10.1111/j.1151-2916.1998.tb02662.x | O
893 | La2O3 | 0.375 | SrO | 0.25 | Ga2O3 | 0.425 | MgO | 0.15 | [7 empty] | 0.02 | 595 | 0.001 | 0 |  | https://doi.org/10.1111/j.1151-2916.1998.tb02662.x | O
894 | La2O3 | 0.375 | SrO | 0.25 | Ga2O3 | 0.4 | MgO | 0.2 | [7 empty] | 0.02 | 595 | 0.001 | 0 |  | https://doi.org/10.1111/j.1151-2916.1998.tb02662.x | O
895 | La2O3 | 0.375 | SrO | 0.25 | Ga2O3 | 0.375 | MgO | 0.25 | [7 empty] | 0.017 | 595 | 0.001 | 0 |  | https://doi.org/10.1111/j.1151-2916.1998.tb02662.x | O
896 | La2O3 | 0.375 | SrO | 0.25 | Ga2O3 | 0.35 | MgO | 0.3 | [7 empty] | 0.014 | 595 | 0.001 | 0 |  | https://doi.org/10.1111/j.1151-2916.1998.tb02662.x | O
897 | La2O3 | 0.35 | SrO | 0.3 | Ga2O3 | 0.475 | MgO | 0.05 | [7 empty] | 0.032 | 800 | 0.001 | 0 |  | https://doi.org/10.1111/j.1151-2916.1998.tb02662.x | O
898 | La2O3 | 0.35 | SrO | 0.3 | Ga2O3 | 0.45 | MgO | 0.1 | [7 empty] | 0.052 | 800 | 0.001 | 0 |  | https://doi.org/10.1111/j.1151-2916.1998.tb02662.x | O
899 | La2O3 | 0.35 | SrO | 0.3 | Ga2O3 | 0.425 | MgO | 0.15 | [7 empty] | 0.08 | 800 | 0.001 | 0 |  | https://doi.org/10.1111/j.1151-2916.1998.tb02662.x | O
900 | La2O3 | 0.35 | SrO | 0.3 | Ga2O3 | 0.4 | MgO | 0.2 | [7 empty] | 0.109 | 800 | 0.001 | 0 |  | https://doi.org/10.1111/j.1151-2916.1998.tb02662.x | O
901 | La2O3 | 0.35 | SrO | 0.3 | Ga2O3 | 0.375 | MgO | 0.25 | [7 empty] | 0.122 | 800 | 0.001 | 0 |  | https://doi.org/10.1111/j.1151-2916.1998.tb02662.x | O
902 | La2O3 | 0.35 | SrO | 0.3 | Ga2O3 | 0.35 | MgO | 0.3 | [7 empty] | 0.103 | 800 | 0.001 | 0 |  | https://doi.org/10.1111/j.1151-2916.1998.tb02662.x | O
903 | La2O3 | 0.35 | SrO | 0.3 | Ga2O3 | 0.475 | MgO | 0.05 | [7 empty] | 0.018 | 702 | 0.001 | 0 |  | https://doi.org/10.1111/j.1151-2916.1998.tb02662.x | O
904 | La2O3 | 0.35 | SrO | 0.3 | Ga2O3 | 0.45 | MgO | 0.1 | [7 empty] | 0.026 | 702 | 0.001 | 0 |  | https://doi.org/10.1111/j.1151-2916.1998.tb02662.x | O
905 | La2O3 | 0.35 | SrO | 0.3 | Ga2O3 | 0.425 | MgO | 0.15 | [7 empty] | 0.038 | 702 | 0.001 | 0 |  | https://doi.org/10.1111/j.1151-2916.1998.tb02662.x | O
906 | La2O3 | 0.35 | SrO | 0.3 | Ga2O3 | 0.4 | MgO | 0.2 | [7 empty] | 0.049 | 702 | 0.001 | 0 |  | https://doi.org/10.1111/j.1151-2916.1998.tb02662.x | O
907 | La2O3 | 0.35 | SrO | 0.3 | Ga2O3 | 0.375 | MgO | 0.25 | [7 empty] | 0.053 | 702 | 0.001 | 0 |  | https://doi.org/10.1111/j.1151-2916.1998.tb02662.x | O
908 | La2O3 | 0.35 | SrO | 0.3 | Ga2O3 | 0.35 | MgO | 0.3 | [7 empty] | 0.045 | 702 | 0.001 | 0 |  | https://doi.org/10.1111/j.1151-2916.1998.tb02662.x | O
909 | La2O3 | 0.35 | SrO | 0.3 | Ga2O3 | 0.475 | MgO | 0.05 | [7 empty] | 0.008 | 595 | 0.001 | 0 |  | https://doi.org/10.1111/j.1151-2916.1998.tb02662.x | O
910 | La2O3 | 0.35 | SrO | 0.3 | Ga2O3 | 0.45 | MgO | 0.1 | [7 empty] | 0.008 | 595 | 0.001 | 0 |  | https://doi.org/10.1111/j.1151-2916.1998.tb02662.x | O
911 | La2O3 | 0.35 | SrO | 0.3 | Ga2O3 | 0.425 | MgO | 0.15 | [7 empty] | 0.012 | 595 | 0.001 | 0 |  | https://doi.org/10.1111/j.1151-2916.1998.tb02662.x | O
912 | La2O3 | 0.35 | SrO | 0.3 | Ga2O3 | 0.4 | MgO | 0.2 | [7 empty] | 0.013 | 595 | 0.001 | 0 |  | https://doi.org/10.1111/j.1151-2916.1998.tb02662.x | O
913 | La2O3 | 0.35 | SrO | 0.3 | Ga2O3 | 0.375 | MgO | 0.25 | [7 empty] | 0.015 | 595 | 0.001 | 0 |  | https://doi.org/10.1111/j.1151-2916.1998.tb02662.x | O
914 | La2O3 | 0.35 | SrO | 0.3 | Ga2O3 | 0.35 | MgO | 0.3 | [7 empty] | 0.013 | 595 | 0.001 | 0 |  | https://doi.org/10.1111/j.1151-2916.1998.tb02662.x | O
915 | La2O3 | 0.45 | SrO | 0.1 | Ga2O3 | 0.5 | [9 empty] | 5e-4 | 860 | 20 | 0 | 1 | 10.1.1.983.5883 | O
916 | La2O3 | 0.45 | SrO | 0.1 | Ga2O3 | 0.5 | [9 empty] | 1.1e-3 | 900 | 20 | 0 | 1 | 10.1.1.983.5883 | O
917 | La2O3 | 0.45 | SrO | 0.1 | Ga2O3 | 0.5 | [9 empty] | 2.1e-3 | 1000 | 20 | 0 | 1 | 10.1.1.983.5883 | O
918 | La2O3 | 0.45 | SrO | 0.1 | Ga2O3 | 0.475 | Cr2O3 | 0.025 | [7 empty] | 2.9e-3 | 860 | 20 | 0 | 1 | 10.1.1.983.5883 | O
919 | La2O3 | 0.45 | SrO | 0.1 | Ga2O3 | 0.475 | Cr2O3 | 0.025 | [7 empty] | 4.1e-3 | 900 | 20 | 0 | 1 | 10.1.1.983.5883 | O
920 | La2O3 | 0.45 | SrO | 0.1 | Ga2O3 | 0.475 | Cr2O3 | 0.025 | [7 empty] | 8.4e-3 | 1000 | 20 | 0 | 1 | 10.1.1.983.5883 | O
921 | La2O3 | 0.45 | SrO | 0.1 | Ga2O3 | 0.475 | Fe2O3 | 0.025 | [7 empty] | 2.9e-3 | 860 | 20 | 0 | 1 | 10.1.1.983.5883 | O
922 | La2O3 | 0.45 | SrO | 0.1 | Ga2O3 | 0.475 | Fe2O3 | 0.025 | [7 empty] | 6.4e-3 | 900 | 20 | 0 | 1 | 10.1.1.983.5883 | O
923 | La2O3 | 0.45 | SrO | 0.1 | Ga2O3 | 0.475 | Fe2O3 | 0.025 | [7 empty] | 8.1e-3 | 1000 | 20 | 0 | 1 | 10.1.1.983.5883 | O
924 | La2O3 | 0.45 | SrO | 0.1 | Ga2O3 | 0.4 | Cr2O3 | 0.1 | [7 empty] | 1.4e-2 | 860 | 20 | 0 | 1 | 10.1.1.983.5883 | O+E
925 | La2O3 | 0.45 | SrO | 0.1 | Ga2O3 | 0.4 | Cr2O3 | 0.1 | [7 empty] | 0.019 | 900 | 20 | 0 | 1 | 10.1.1.983.5883 | O+E
926 | La2O3 | 0.45 | SrO | 0.1 | Ga2O3 | 0.4 | Cr2O3 | 0.1 | [7 empty] | 0.042 | 1000 | 20 | 0 | 1 | 10.1.1.983.5883 | O+E
927 | La2O3 | 0.45 | SrO | 0.1 | Ga2O3 | 0.4 | Fe2O3 | 0.1 | [7 empty] | 0.069 | 860 | 20 | 0 | 1 | 10.1.1.983.5883 | O+E
928 | La2O3 | 0.45 | SrO | 0.1 | Ga2O3 | 0.4 | Fe2O3 | 0.1 | [7 empty] | 0.083 | 900 | 20 | 0 | 1 | 10.1.1.983.5883 | O+E
929 | La2O3 | 0.45 | SrO | 0.1 | Ga2O3 | 0.4 | Fe2O3 | 0.1 | [7 empty] | 0.074 | 1000 | 20 | 0 | 1 | 10.1.1.983.5883 | O+E
930 | La2O3 | 0.4 | SrO | 0.2 | Ga2O3 | 0.4 | MgO | 0.2 | [7 empty] | 0.314507 | 944.7778 | 0.001 | 0 |  | https://doi.org/10.1021/cm981145w | O
931 | La2O3 | 0.4 | SrO | 0.2 | Ga2O3 | 0.4 | MgO | 0.2 | [7 empty] | 0.2641198 | 894.9454 | 0.001 | 0 |  | https://doi.org/10.1021/cm981145w | O
932 | La2O3 | 0.4 | SrO | 0.2 | Ga2O3 | 0.4 | MgO | 0.2 | [7 empty] | 0.1945806 | 849.0311 | 0.001 | 0 |  | https://doi.org/10.1021/cm981145w | O
933 | La2O3 | 0.4 | SrO | 0.2 | Ga2O3 | 0.4 | MgO | 0.2 | [7 empty] | 0.1634068 | 806.5902 | 0.001 | 0 |  | https://doi.org/10.1021/cm981145w | O
934 | La2O3 | 0.4 | SrO | 0.2 | Ga2O3 | 0.4 | MgO | 0.2 | [7 empty] | 0.1152422 | 754.7569 | 0.001 | 0 |  | https://doi.org/10.1021/cm981145w | O
935 | La2O3 | 0.4 | SrO | 0.2 | Ga2O3 | 0.4 | MgO | 0.2 | [7 empty] | 0.0744797 | 699.3208 | 0.001 | 0 |  | https://doi.org/10.1021/cm981145w | O
936 | La2O3 | 0.4 | SrO | 0.2 | Ga2O3 | 0.4 | MgO | 0.2 | [7 empty] | 0.04813539 | 652.0506 | 0.001 | 0 |  | https://doi.org/10.1021/cm981145w | O
937 | La2O3 | 0.4 | SrO | 0.2 | Ga2O3 | 0.4 | MgO | 0.2 | [7 empty] | 0.02789315 | 604.6425 | 0.001 | 0 |  | https://doi.org/10.1021/cm981145w | O
938 | La2O3 | 0.4 | SrO | 0.2 | Ga2O3 | 0.4 | MgO | 0.2 | [7 empty] | 0.01243904 | 545.8882 | 0.001 | 0 |  | https://doi.org/10.1021/cm981145w | O
939 | La2O3 | 0.4 | SrO | 0.2 | Ga2O3 | 0.4 | MgO | 0.2 | [7 empty] | 0.005310293 | 501.4488 | 0.001 | 0 |  | https://doi.org/10.1021/cm981145w | O
940 | La2O3 | 0.4 | SrO | 0.2 | Ga2O3 | 0.4 | MgO | 0.15 | CoO | 0.05 | [5 empty] | 0.3998487 | 953.4996 | 0.001 | 0 |  | https://doi.org/10.1021/cm981145w | O
941 | La2O3 | 0.4 | SrO | 0.2 | Ga2O3 | 0.4 | MgO | 0.15 | CoO | 0.05 | [5 empty] | 0.3285396 | 894.9454 | 0.001 | 0 |  | https://doi.org/10.1021/cm981145w | O
942 | La2O3 | 0.4 | SrO | 0.2 | Ga2O3 | 0.4 | MgO | 0.15 | CoO | 0.05 | [5 empty] | 0.2699477 | 849.0311 | 0.001 | 0 |  | https://doi.org/10.1021/cm981145w | O
943 | La2O3 | 0.4 | SrO | 0.2 | Ga2O3 | 0.4 | MgO | 0.15 | CoO | 0.05 | [5 empty] | 0.2077474 | 793.1479 | 0.001 | 0 |  | https://doi.org/10.1021/cm981145w | O
944 | La2O3 | 0.4 | SrO | 0.2 | Ga2O3 | 0.4 | MgO | 0.15 | CoO | 0.05 | [5 empty] | 0.1497461 | 739.5647 | 0.001 | 0 |  | https://doi.org/10.1021/cm981145w | O
945 | La2O3 | 0.4 | SrO | 0.2 | Ga2O3 | 0.4 | MgO | 0.15 | CoO | 0.05 | [5 empty] | 0.1079382 | 696.5683 | 0.001 | 0 |  | https://doi.org/10.1021/cm981145w | O
946 | La2O3 | 0.4 | SrO | 0.2 | Ga2O3 | 0.4 | MgO | 0.15 | CoO | 0.05 | [5 empty] | 0.07129853 | 644.6155 | 0.001 | 0 |  | https://doi.org/10.1021/cm981145w | O
947 | La2O3 | 0.4 | SrO | 0.2 | Ga2O3 | 0.4 | MgO | 0.15 | CoO | 0.05 | [5 empty] | 0.04508462 | 595.7381 | 0.001 | 0 |  | https://doi.org/10.1021/cm981145w | O
948 | La2O3 | 0.4 | SrO | 0.2 | Ga2O3 | 0.4 | MgO | 0.15 | CoO | 0.05 | [5 empty] | 0.0255613 | 545.8882 | 0.001 | 0 |  | https://doi.org/10.1021/cm981145w | O
949 | La2O3 | 0.4 | SrO | 0.2 | Ga2O3 | 0.4 | MgO | 0.15 | CoO | 0.05 | [5 empty] | 0.01115304 | 486.0028 | 0.001 | 0 |  | https://doi.org/10.1021/cm981145w | O
950 | La2O3 | 0.4 | SrO | 0.2 | Ga2O3 | 0.4 | MgO | 0.115 | CoO | 0.085 | [5 empty] | 0.4086716 | 931.9252 | 0.001 | 0 |  | https://doi.org/10.1021/cm981145w | O
951 | La2O3 | 0.4 | SrO | 0.2 | Ga2O3 | 0.4 | MgO | 0.115 | CoO | 0.085 | [5 empty] | 0.3357889 | 883.1181 | 0.001 | 0 |  | https://doi.org/10.1021/cm981145w | O
952 | La2O3 | 0.4 | SrO | 0.2 | Ga2O3 | 0.4 | MgO | 0.115 | CoO | 0.085 | [5 empty] | 0.2699477 | 834.5182 | 0.001 | 0 |  | https://doi.org/10.1021/cm981145w | O
953 | La2O3 | 0.4 | SrO | 0.2 | Ga2O3 | 0.4 | MgO | 0.115 | CoO | 0.085 | [5 empty] | 0.2170166 | 789.8394 | 0.001 | 0 |  | https://doi.org/10.1021/cm981145w | O
954 | La2O3 | 0.4 | SrO | 0.2 | Ga2O3 | 0.4 | MgO | 0.115 | CoO | 0.085 | [5 empty] | 0.1706976 | 742.5671 | 0.001 | 0 |  | https://doi.org/10.1021/cm981145w | O
955 | La2O3 | 0.4 | SrO | 0.2 | Ga2O3 | 0.4 | MgO | 0.115 | CoO | 0.085 | [5 empty] | 0.1230403 | 696.5683 | 0.001 | 0 |  | https://doi.org/10.1021/cm981145w | O
956 | La2O3 | 0.4 | SrO | 0.2 | Ga2O3 | 0.4 | MgO | 0.115 | CoO | 0.085 | [5 empty] | 0.08306753 | 639.7249 | 0.001 | 0 |  | https://doi.org/10.1021/cm981145w | O
957 | La2O3 | 0.4 | SrO | 0.2 | Ga2O3 | 0.4 | MgO | 0.115 | CoO | 0.085 | [5 empty] | 0.05608092 | 595.7381 | 0.001 | 0 |  | https://doi.org/10.1021/cm981145w | O
958 | La2O3 | 0.4 | SrO | 0.2 | Ga2O3 | 0.4 | MgO | 0.115 | CoO | 0.085 | [5 empty] | 0.03394734 | 536.2144 | 0.001 | 0 |  | https://doi.org/10.1021/cm981145w | O
959 | La2O3 | 0.4 | SrO | 0.2 | Ga2O3 | 0.4 | MgO | 0.115 | CoO | 0.085 | [5 empty] | 0.01924687 | 489.3817 | 0.001 | 0 |  | https://doi.org/10.1021/cm981145w | O
960 | La2O3 | 0.4 | SrO | 0.2 | Ga2O3 | 0.4 | MgO | 0.1 | CoO | 0.1 | [5 empty] | 0.508348 | 936.1792 | 0.001 | 0 |  | https://doi.org/10.1021/cm981145w | O
961 | La2O3 | 0.4 | SrO | 0.2 | Ga2O3 | 0.4 | MgO | 0.1 | CoO | 0.1 | [5 empty] | 0.417689 | 887.0339 | 0.001 | 0 |  | https://doi.org/10.1021/cm981145w | O
962 | La2O3 | 0.4 | SrO | 0.2 | Ga2O3 | 0.4 | MgO | 0.1 | CoO | 0.1 | [5 empty] | 0.3431982 | 845.3673 | 0.001 | 0 |  | https://doi.org/10.1021/cm981145w | O
963 | La2O3 | 0.4 | SrO | 0.2 | Ga2O3 | 0.4 | MgO | 0.1 | CoO | 0.1 | [5 empty] | 0.2699477 | 796.477 | 0.001 | 0 |  | https://doi.org/10.1021/cm981145w | O
964 | La2O3 | 0.4 | SrO | 0.2 | Ga2O3 | 0.4 | MgO | 0.1 | CoO | 0.1 | [5 empty] | 0.2032623 | 742.5671 | 0.001 | 0 |  | https://doi.org/10.1021/cm981145w | O
965 | La2O3 | 0.4 | SrO | 0.2 | Ga2O3 | 0.4 | MgO | 0.1 | CoO | 0.1 | [5 empty] | 0.1530503 | 693.8313 | 0.001 | 0 |  | https://doi.org/10.1021/cm981145w | O
966 | La2O3 | 0.4 | SrO | 0.2 | Ga2O3 | 0.4 | MgO | 0.1 | CoO | 0.1 | [5 empty] | 0.1079382 | 642.1637 | 0.001 | 0 |  | https://doi.org/10.1021/cm981145w | O
967 | La2O3 | 0.4 | SrO | 0.2 | Ga2O3 | 0.4 | MgO | 0.1 | CoO | 0.1 | [5 empty] | 0.0744797 | 593.5402 | 0.001 | 0 |  | https://doi.org/10.1021/cm981145w | O
968 | La2O3 | 0.4 | SrO | 0.2 | Ga2O3 | 0.4 | MgO | 0.1 | CoO | 0.1 | [5 empty] | 0.04919751 | 540.0564 | 0.001 | 0 |  | https://doi.org/10.1021/cm981145w | O
969 | La2O3 | 0.4 | SrO | 0.2 | Ga2O3 | 0.4 | MgO | 0.1 | CoO | 0.1 | [5 empty] | 0.02978061 | 491.0825 | 0.001 | 0 |  | https://doi.org/10.1021/cm981145w | O
970 | La2O3 | 0.4 | SrO | 0.2 | Ga2O3 | 0.4 | MgO | 0.05 | CoO | 0.15 | [5 empty] | 0.6186844 | 962.3472 | 0.001 | 0 |  | https://doi.org/10.1021/cm981145w | O+E
971 | La2O3 | 0.4 | SrO | 0.2 | Ga2O3 | 0.4 | MgO | 0.05 | CoO | 0.15 | [5 empty] | 0.5310293 | 890.9762 | 0.001 | 0 |  | https://doi.org/10.1021/cm981145w | O+E
972 | La2O3 | 0.4 | SrO | 0.2 | Ga2O3 | 0.4 | MgO | 0.05 | CoO | 0.15 | [5 empty] | 0.445953 | 838.1111 | 0.001 | 0 |  | https://doi.org/10.1021/cm981145w | O+E
973 | La2O3 | 0.4 | SrO | 0.2 | Ga2O3 | 0.4 | MgO | 0.05 | CoO | 0.15 | [5 empty] | 0.4363253 | 789.8394 | 0.001 | 0 |  | https://doi.org/10.1021/cm981145w | O+E
974 | La2O3 | 0.4 | SrO | 0.2 | Ga2O3 | 0.4 | MgO | 0.05 | CoO | 0.15 | [5 empty] | 0.3912164 | 739.5647 | 0.001 | 0 |  | https://doi.org/10.1021/cm981145w | O+E
975 | La2O3 | 0.4 | SrO | 0.2 | Ga2O3 | 0.4 | MgO | 0.05 | CoO | 0.15 | [5 empty] | 0.3285396 | 696.5683 | 0.001 | 0 |  | https://doi.org/10.1021/cm981145w | O+E
976 | La2O3 | 0.4 | SrO | 0.2 | Ga2O3 | 0.4 | MgO | 0.05 | CoO | 0.15 | [5 empty] | 0.2528387 | 642.1637 | 0.001 | 0 |  | https://doi.org/10.1021/cm981145w | O+E
977 | La2O3 | 0.4 | SrO | 0.2 | Ga2O3 | 0.4 | MgO | 0.05 | CoO | 0.15 | [5 empty] | 0.2032623 | 582.7152 | 0.001 | 0 |  | https://doi.org/10.1021/cm981145w | O+E
978 | La2O3 | 0.4 | SrO | 0.2 | Ga2O3 | 0.4 | MgO | 0.05 | CoO | 0.15 | [5 empty] | 0.159879 | 538.1308 | 0.001 | 0 |  | https://doi.org/10.1021/cm981145w | O+E
979 | La2O3 | 0.4 | SrO | 0.2 | Ga2O3 | 0.4 | MgO | 0.05 | CoO | 0.15 | [5 empty] | 0.1103199 | 491.0825 | 0.001 | 0 |  | https://doi.org/10.1021/cm981145w | O+E
980 | La2O3 | 0.4 | SrO | 0.2 | Ga2O3 | 0.4 | CoO | 0.2 | [7 empty] | 0.8216596 | 936.1792 | 0.001 | 0 |  | https://doi.org/10.1021/cm981145w | O+E
981 | La2O3 | 0.4 | SrO | 0.2 | Ga2O3 | 0.4 | CoO | 0.2 | [7 empty] | 0.7529693 | 887.0339 | 0.001 | 0 |  | https://doi.org/10.1021/cm981145w | O+E
982 | La2O3 | 0.4 | SrO | 0.2 | Ga2O3 | 0.4 | CoO | 0.2 | [7 empty] | 0.6751245 | 841.7274 | 0.001 | 0 |  | https://doi.org/10.1021/cm981145w | O+E
983 | La2O3 | 0.4 | SrO | 0.2 | Ga2O3 | 0.4 | CoO | 0.2 | [7 empty] | 0.705247 | 789.8394 | 0.001 | 0 |  | https://doi.org/10.1021/cm981145w | O+E
984 | La2O3 | 0.4 | SrO | 0.2 | Ga2O3 | 0.4 | CoO | 0.2 | [7 empty] | 0.8397898 | 696.5683 | 0.001 | 0 |  | https://doi.org/10.1021/cm981145w | O+E
985 | La2O3 | 0.4 | SrO | 0.2 | Ga2O3 | 0.4 | CoO | 0.2 | [7 empty] | 0.8397898 | 639.7249 | 0.001 | 0 |  | https://doi.org/10.1021/cm981145w | O+E
986 | La2O3 | 0.4 | SrO | 0.2 | Ga2O3 | 0.4 | CoO | 0.2 | [7 empty] | 0.8039208 | 593.5402 | 0.001 | 0 |  | https://doi.org/10.1021/cm981145w | O+E
987 | La2O3 | 0.4 | SrO | 0.2 | Ga2O3 | 0.4 | CoO | 0.2 | [7 empty] | 0.7367134 | 538.1308 | 0.001 | 0 |  | https://doi.org/10.1021/cm981145w | O+E
988 | La2O3 | 0.4 | SrO | 0.2 | Ga2O3 | 0.4 | CoO | 0.2 | [7 empty] | 0.6462887 | 489.3817 | 0.001 | 0 |  | https://doi.org/10.1021/cm981145w | O+E
989 | La2O3 | 0.4 | SrO | 0.2 | Ga2O3 | 0.4 | MgO | 0.2 | [7 empty] | 0.3642557 | 950 | 9.881229e-20 | 0 |  | https://doi.org/10.1021/cm981145w | O+E
990 | La2O3 | 0.4 | SrO | 0.2 | Ga2O3 | 0.4 | MgO | 0.2 | [7 empty] | 0.3636167 | 950 | 2.098098e-15 | 0 |  | https://doi.org/10.1021/cm981145w | O+E
991 | La2O3 | 0.4 | SrO | 0.2 | Ga2O3 | 0.4 | MgO | 0.2 | [7 empty] | 0.3597083 | 950 | 9.057434e-09 | 0 |  | https://doi.org/10.1021/cm981145w | O+E
992 | La2O3 | 0.4 | SrO | 0.2 | Ga2O3 | 0.4 | MgO | 0.2 | [7 empty] | 0.3473648 | 950 | 0.01038772 | 0 |  | https://doi.org/10.1021/cm981145w | O+E
993 | La2O3 | 0.4 | SrO | 0.2 | Ga2O3 | 0.4 | MgO | 0.2 | [7 empty] | 0.3583915 | 950 | 9.900524 | 0 |  | https://doi.org/10.1021/cm981145w | O+E
994 | La2O3 | 0.4 | SrO | 0.2 | Ga2O3 | 0.4 | MgO | 0.2 | [7 empty] | 0.3582517 | 950 | 90.61852 | 0 |  | https://doi.org/10.1021/cm981145w | O+E
995 | La2O3 | 0.4 | SrO | 0.2 | Ga2O3 | 0.4 | MgO | 0.15 | CoO | 0.05 | [5 empty] | 0.4012922 | 950 | 2.167256e-18 | 0 |  | https://doi.org/10.1021/cm981145w | O
996 | La2O3 | 0.4 | SrO | 0.2 | Ga2O3 | 0.4 | MgO | 0.15 | CoO | 0.05 | [5 empty] | 0.4455229 | 950 | 4.34655e-16 | 0 |  | https://doi.org/10.1021/cm981145w | O
997 | La2O3 | 0.4 | SrO | 0.2 | Ga2O3 | 0.4 | MgO | 0.15 | CoO | 0.05 | [5 empty] | 0.3900853 | 950 | 1.396629e-08 | 0 |  | https://doi.org/10.1021/cm981145w | O
998 | La2O3 | 0.4 | SrO | 0.2 | Ga2O3 | 0.4 | MgO | 0.15 | CoO | 0.05 | [5 empty] | 0.4052096 | 950 | 0.02472267 | 0 |  | https://doi.org/10.1021/cm981145w | O
999 | La2O3 | 0.4 | SrO | 0.2 | Ga2O3 | 0.4 | MgO | 0.15 | CoO | 0.05 | [5 empty] | 0.3855312 | 950 | 12.24621 | 0 |  | https://doi.org/10.1021/cm981145w | O
1000 | La2O3 | 0.4 | SrO | 0.2 | Ga2O3 | 0.4 | MgO | 0.15 | CoO | 0.05 | [5 empty] | 0.3853658 | 950 | 139.8674 | 0 |  | https://doi.org/10.1021/cm981145w | O
1001 | La2O3 | 0.4 | SrO | 0.2 | Ga2O3 | 0.4 | MgO | 0.115 | CoO | 0.085 | [5 empty] | 0.435198 | 950 | 2.678121e-18 | 0 |  | https://doi.org/10.1021/cm981145w | O
1002 | La2O3 | 0.4 | SrO | 0.2 | Ga2O3 | 0.4 | MgO | 0.115 | CoO | 0.085 | [5 empty] | 0.4278076 | 950 | 4.367799e-16 | 0 |  | https://doi.org/10.1021/cm981145w | O
1003 | La2O3 | 0.4 | SrO | 0.2 | Ga2O3 | 0.4 | MgO | 0.115 | CoO | 0.085 | [5 empty] | 0.4303522 | 950 | 1.058202e-10 | 0 |  | https://doi.org/10.1021/cm981145w | O
1004 | La2O3 | 0.4 | SrO | 0.2 | Ga2O3 | 0.4 | MgO | 0.115 | CoO | 0.085 | [5 empty] | 0.4256932 | 950 | 0.0007113113 | 0 |  | https://doi.org/10.1021/cm981145w | O
1005 | La2O3 | 0.4 | SrO | 0.2 | Ga2O3 | 0.4 | MgO | 0.115 | CoO | 0.085 | [5 empty] | 0.4284758 | 950 | 6.223394 | 0 |  | https://doi.org/10.1021/cm981145w | O
1006 | La2O3 | 0.4 | SrO | 0.2 | Ga2O3 | 0.4 | MgO | 0.115 | CoO | 0.085 | [5 empty] | 0.4282752 | 950 | 88.69475 | 0 |  | https://doi.org/10.1021/cm981145w | O
1007 | La2O3 | 0.4 | SrO | 0.2 | Ga2O3 | 0.4 | MgO | 0.1 | CoO | 0.1 | [5 empty] | 0.5036644 | 950 | 2.108869e-18 | 0 |  | https://doi.org/10.1021/cm981145w | O
1008 | La2O3 | 0.4 | SrO | 0.2 | Ga2O3 | 0.4 | MgO | 0.1 | CoO | 0.1 | [5 empty] | 0.5638448 | 950 | 1.396629e-16 | 0 |  | https://doi.org/10.1021/cm981145w | O
1009 | La2O3 | 0.4 | SrO | 0.2 | Ga2O3 | 0.4 | MgO | 0.1 | CoO | 0.1 | [5 empty] | 0.4859827 | 950 | 2.528355e-10 | 0 |  | https://doi.org/10.1021/cm981145w | O
1010 | La2O3 | 0.4 | SrO | 0.2 | Ga2O3 | 0.4 | MgO | 0.1 | CoO | 0.1 | [5 empty] | 0.5087598 | 950 | 0.003279683 | 0 |  | https://doi.org/10.1021/cm981145w | O
1011 | La2O3 | 0.4 | SrO | 0.2 | Ga2O3 | 0.4 | MgO | 0.1 | CoO | 0.1 | [5 empty] | 0.5039199 | 950 | 11.85832 | 0 |  | https://doi.org/10.1021/cm981145w | O
1012 | La2O3 | 0.4 | SrO | 0.2 | Ga2O3 | 0.4 | MgO | 0.1 | CoO | 0.1 | [5 empty] | 0.5037234 | 950 | 108.538 | 0 |  | https://doi.org/10.1021/cm981145w | O
1013 | La2O3 | 0.4 | SrO | 0.2 | Ga2O3 | 0.4 | MgO | 0.05 | CoO | 0.15 | [5 empty] | 0.4716923 | 950 | 9.164068e-17 | 0 |  | https://doi.org/10.1021/cm981145w | O+E
1014 | La2O3 | 0.4 | SrO | 0.2 | Ga2O3 | 0.4 | MgO | 0.05 | CoO | 0.15 | [5 empty] | 0.5313591 | 950 | 2.501374e-10 | 0 |  | https://doi.org/10.1021/cm981145w | O+E
1015 | La2O3 | 0.4 | SrO | 0.2 | Ga2O3 | 0.4 | MgO | 0.05 | CoO | 0.15 | [5 empty] | 0.6180808 | 950 | 0.006224912 | 0 |  | https://doi.org/10.1021/cm981145w | O+E
1016 | La2O3 | 0.4 | SrO | 0.2 | Ga2O3 | 0.4 | MgO | 0.05 | CoO | 0.15 | [5 empty] | 0.6803679 | 950 | 14.27269 | 0 |  | https://doi.org/10.1021/cm981145w | O+E
1017 | La2O3 | 0.4 | SrO | 0.2 | Ga2O3 | 0.4 | MgO | 0.05 | CoO | 0.15 | [5 empty] | 0.7257196 | 950 | 129.6212 | 0 |  | https://doi.org/10.1021/cm981145w | O+E
1018 | La2O3 | 0.4 | SrO | 0.2 | Ga2O3 | 0.4 | CoO | 0.2 | [7 empty] | 0.2547018 | 950 | 5.549515e-18 | 0 |  | https://doi.org/10.1021/cm981145w | O+E
1019 | La2O3 | 0.4 | SrO | 0.2 | Ga2O3 | 0.4 | CoO | 0.2 | [7 empty] | 0.3043311 | 950 | 9.659673e-17 | 0 |  | https://doi.org/10.1021/cm981145w | O+E
1020 | La2O3 | 0.4 | SrO | 0.2 | Ga2O3 | 0.4 | CoO | 0.2 | [7 empty] | 0.4099962 | 950 | 2.819517e-11 | 0 |  | https://doi.org/10.1021/cm981145w | O+E
1021 | La2O3 | 0.4 | SrO | 0.2 | Ga2O3 | 0.4 | CoO | 0.2 | [7 empty] | 0.8480906 | 950 | 0.01164342 | 0 |  | https://doi.org/10.1021/cm981145w | O+E
1022 | La2O3 | 0.4 | SrO | 0.2 | Ga2O3 | 0.4 | CoO | 0.2 | [7 empty] | 1.107312 | 950 | 5.552222 | 0 |  | https://doi.org/10.1021/cm981145w | O+E
1023 | La2O3 | 0.4 | SrO | 0.2 | Ga2O3 | 0.4 | CoO | 0.2 | [7 empty] | 1.35568 | 950 | 96.36147 | 0 |  | https://doi.org/10.1021/cm981145w | O+E
1024 | La2O3 | 0.5 | CoO | 1 | [11 empty] | 875.6039 | 986.8315 | 20 | 0 |  | https://doi.org/10.1016/0167-2738(87)90039-7 | O+E
1025 | La2O3 | 0.5 | CoO | 1 | [11 empty] | 766.6822 | 862.1736 | 20 | 0 |  | https://doi.org/10.1016/0167-2738(87)90039-7 | O+E
1026 | La2O3 | 0.5 | CoO | 1 | [11 empty] | 701.7038 | 775.7395 | 20 | 0 |  | https://doi.org/10.1016/0167-2738(87)90039-7 | O+E
1027 | La2O3 | 0.5 | CoO | 1 | [11 empty] | 614.4146 | 715.4298 | 20 | 0 |  | https://doi.org/10.1016/0167-2738(87)90039-7 | O+E
1028 | La2O3 | 0.5 | CoO | 1 | [11 empty] | 471.0608 | 613.4731 | 20 | 0 |  | https://doi.org/10.1016/0167-2738(87)90039-7 | O+E
1029 | La2O3 | 0.5 | CoO | 1 | [11 empty] | 316.2278 | 494.6919 | 20 | 0 |  | https://doi.org/10.1016/0167-2738(87)90039-7 | O+E
1030 | La2O3 | 0.5 | CoO | 1 | [11 empty] | 148.9625 | 390.707 | 20 | 0 |  | https://doi.org/10.1016/0167-2738(87)90039-7 | O+E
1031 | La2O3 | 0.5 | CoO | 1 | [11 empty] | 39.45971 | 296.7499 | 20 | 0 |  | https://doi.org/10.1016/0167-2738(87)90039-7 | O+E
1032 | La2O3 | 0.5 | CoO | 1 | [11 empty] | 0.9566856 | 176.4832 | 20 | 0 |  | https://doi.org/10.1016/0167-2738(87)90039-7 | O+E
1033 | La2O3 | 0.35 | SrO | 0.3 | Mn2O3 | 0.5 | [9 empty] | 212.2868 | 918.2351 | 20 | 0 |  | https://doi.org/10.1016/0167-2738(87)90039-7 | O+E
1034 | La2O3 | 0.35 | SrO | 0.3 | Mn2O3 | 0.5 | [9 empty] | 177.8279 | 727.8368 | 20 | 0 |  | https://doi.org/10.1016/0167-2738(87)90039-7 | O+E
1035 | La2O3 | 0.35 | SrO | 0.3 | Mn2O3 | 0.5 | [9 empty] | 155.7068 | 520.4981 | 20 | 0 |  | https://doi.org/10.1016/0167-2738(87)90039-7 | O+E
1036 | La2O3 | 0.35 | SrO | 0.3 | Mn2O3 | 0.5 | [9 empty] | 142.5103 | 417.2323 | 20 | 0 |  | https://doi.org/10.1016/0167-2738(87)90039-7 | O+E
1037 | La2O3 | 0.35 | SrO | 0.3 | Mn2O3 | 0.5 | [9 empty] | 119.3777 | 302.0691 | 20 | 0 |  | https://doi.org/10.1016/0167-2738(87)90039-7 | O+E
1038 | La2O3 | 0.35 | SrO | 0.3 | Mn2O3 | 0.5 | [9 empty] | 87.56039 | 209.4526 | 20 | 0 |  | https://doi.org/10.1016/0167-2738(87)90039-7 | O+E
1039 | La2O3 | 0.35 | SrO | 0.3 | Mn2O3 | 0.5 | [9 empty] | 70.17038 | 137.6085 | 20 | 0 |  | https://doi.org/10.1016/0167-2738(87)90039-7 | O+E
1040 | La2O3 | 0.35 | SrO | 0.3 | Mn2O3 | 0.5 | [9 empty] | 34.55107 | 26.84331 | 20 | 0 |  | https://doi.org/10.1016/0167-2738(87)90039-7 | O+E
1041 | La2O3 | 0.35 | SrO | 0.3 | CoO | 0.5 | CoO2 | 0.5 | [7 empty] | 361.1539 | 879.5859 | 20 | 0 |  | https://doi.org/10.1016/0167-2738(87)90039-7 | O+E
1042 | La2O3 | 0.35 | SrO | 0.3 | CoO | 0.5 | CoO2 | 0.5 | [7 empty] | 345.5107 | 807.3161 | 20 | 0 |  | https://doi.org/10.1016/0167-2738(87)90039-7 | O+E
1043 | La2O3 | 0.35 | SrO | 0.3 | CoO | 0.5 | CoO2 | 0.5 | [7 empty] | 276.8903 | 700.2809 | 20 | 0 |  | https://doi.org/10.1016/0167-2738(87)90039-7 | O+E
1044 | La2O3 | 0.35 | SrO | 0.3 | CoO | 0.5 | CoO2 | 0.5 | [7 empty] | 136.3375 | 579.1553 | 20 | 0 |  | https://doi.org/10.1016/0167-2738(87)90039-7 | O+E
1045 | La2O3 | 0.35 | SrO | 0.3 | CoO | 0.5 | CoO2 | 0.5 | [7 empty] | 76.66822 | 468.6671 | 20 | 0 |  | https://doi.org/10.1016/0167-2738(87)90039-7 | O+E
1046 | La2O3 | 0.35 | SrO | 0.3 | CoO | 0.5 | CoO2 | 0.5 | [7 empty] | 51.46814 | 396.403 | 20 | 0 |  | https://doi.org/10.1016/0167-2738(87)90039-7 | O+E
1047 | La2O3 | 0.35 | SrO | 0.3 | CoO | 0.5 | CoO2 | 0.5 | [7 empty] | 39.45971 | 342.4902 | 20 | 0 |  | https://doi.org/10.1016/0167-2738(87)90039-7 | O+E
1048 | La2O3 | 0.35 | SrO | 0.3 | CoO | 0.5 | CoO2 | 0.5 | [7 empty] | 24.24462 | 287.253 | 20 | 0 |  | https://doi.org/10.1016/0167-2738(87)90039-7 | O+E
1049 | La2O3 | 0.35 | SrO | 0.3 | CoO | 0.5 | CoO2 | 0.5 | [7 empty] | 12.47825 | 226.1653 | 20 | 0 |  | https://doi.org/10.1016/0167-2738(87)90039-7 | O+E
1050 | La2O3 | 0.35 | SrO | 0.3 | CoO | 0.5 | CoO2 | 0.5 | [7 empty] | 7.334738 | 177.1317 | 20 | 0 |  | https://doi.org/10.1016/0167-2738(87)90039-7 | O+E
1051 | La2O3 | 0.35 | SrO | 0.3 | CoO | 0.5 | CoO2 | 0.5 | [7 empty] | 4.710608 | 136.8932 | 20 | 0 |  | https://doi.org/10.1016/0167-2738(87)90039-7 | O+E
1052 | La2O3 | 0.35 | SrO | 0.3 | Cr2O3 | 0.5 | [9 empty] | 14.89625 | 912.332 | 20 | 0 |  | https://doi.org/10.1016/0167-2738(87)90039-7 | O+E
1053 | La2O3 | 0.35 | SrO | 0.3 | Cr2O3 | 0.5 | [9 empty] | 13.04321 | 835.8619 | 20 | 0 |  | https://doi.org/10.1016/0167-2738(87)90039-7 | O+E
1054 | La2O3 | 0.35 | SrO | 0.3 | Cr2O3 | 0.5 | [9 empty] | 11.93777 | 738.2027 | 20 | 0 |  | https://doi.org/10.1016/0167-2738(87)90039-7 | O+E
1055 | La2O3 | 0.35 | SrO | 0.3 | Cr2O3 | 0.5 | [9 empty] | 10.45275 | 597.6625 | 20 | 0 |  | https://doi.org/10.1016/0167-2738(87)90039-7 | O+E
1056 | La2O3 | 0.35 | SrO | 0.3 | Cr2O3 | 0.5 | [9 empty] | 9.152473 | 483.0449 | 20 | 0 |  | https://doi.org/10.1016/0167-2738(87)90039-7 | O+E
1057 | La2O3 | 0.35 | SrO | 0.3 | Cr2O3 | 0.5 | [9 empty] | 8.013941 | 401.6263 | 20 | 0 |  | https://doi.org/10.1016/0167-2738(87)90039-7 | O+E
1058 | La2O3 | 0.35 | SrO | 0.3 | Cr2O3 | 0.5 | [9 empty] | 5.623413 | 286.5322 | 20 | 0 |  | https://doi.org/10.1016/0167-2738(87)90039-7 | O+E
1059 | La2O3 | 0.35 | SrO | 0.3 | Cr2O3 | 0.5 | [9 empty] | 3.611539 | 182.8506 | 20 | 0 |  | https://doi.org/10.1016/0167-2738(87)90039-7 | O+E
1060 | La2O3 | 0.35 | SrO | 0.3 | Cr2O3 | 0.5 | [9 empty] | 2.424462 | 113.7525 | 20 | 0 |  | https://doi.org/10.1016/0167-2738(87)90039-7 | O+E
1061 | La2O3 | 0.35 | SrO | 0.3 | Cr2O3 | 0.5 | [9 empty] | 2.122868 | 97.12585 | 20 | 0 |  | https://doi.org/10.1016/0167-2738(87)90039-7 | O+E
1062 | La2O3 | 0.35 | SrO | 0.3 | Cr2O3 | 0.5 | [9 empty] | 1 | 22.49713 | 20 | 0 |  | https://doi.org/10.1016/0167-2738(87)90039-7 | O+E
1063 | La2O3 | 0.35 | SrO | 0.3 | Fe2O3 | 0.5 | [9 empty] | 25.34231 | 855.3019 | 20 | 0 |  | https://doi.org/10.1016/0167-2738(87)90039-7 | O+E
1064 | La2O3 | 0.35 | SrO | 0.3 | Fe2O3 | 0.5 | [9 empty] | 17.78279 | 738.8443 | 20 | 0 |  | https://doi.org/10.1016/0167-2738(87)90039-7 | O+E
1065 | La2O3 | 0.35 | SrO | 0.3 | Fe2O3 | 0.5 | [9 empty] | 14.25103 | 656.7143 | 20 | 0 |  | https://doi.org/10.1016/0167-2738(87)90039-7 | O+E
1066 | La2O3 | 0.35 | SrO | 0.3 | Fe2O3 | 0.5 | [9 empty] | 10.45275 | 527 | 20 | 0 |  | https://doi.org/10.1016/0167-2738(87)90039-7 | O+E
1067 | La2O3 | 0.35 | SrO | 0.3 | Fe2O3 | 0.5 | [9 empty] | 4.923883 | 435.9158 | 20 | 0 |  | https://doi.org/10.1016/0167-2738(87)90039-7 | O+E
1068 | La2O3 | 0.35 | SrO | 0.3 | Fe2O3 | 0.5 | [9 empty] | 0.3305451 | 197.5882 | 20 | 0 |  | https://doi.org/10.1016/0167-2738(87)90039-7 | O+E
1069 | La2O3 | 0.35 | SrO | 0.3 | Fe2O3 | 0.5 | [9 empty] | 0.1 | 106.6323 | 20 | 0 |  | https://doi.org/10.1016/0167-2738(87)90039-7 | O+E
1070 | La2O3 | 0.15 | SrO | 0.7 | Mn2O3 | 0.5 | [9 empty] | 129.9803 | 1173.314 | 100 | 0 |  | https://doi.org/10.1016/S0167-2738(00)00662-7 | O+E
1071 | La2O3 | 0.15 | SrO | 0.7 | Mn2O3 | 0.5 | [9 empty] | 99.80272 | 962.1695 | 100 | 0 |  | https://doi.org/10.1016/S0167-2738(00)00662-7 | O+E
1072 | La2O3 | 0.15 | SrO | 0.7 | Mn2O3 | 0.5 | [9 empty] | 79.62521 | 772.037 | 100 | 0 |  | https://doi.org/10.1016/S0167-2738(00)00662-7 | O+E
1073 | La2O3 | 0.15 | SrO | 0.7 | Mn2O3 | 0.5 | [9 empty] | 63.48004 | 683.3256 | 100 | 0 |  | https://doi.org/10.1016/S0167-2738(00)00662-7 | O+E
1074 | La2O3 | 0.15 | SrO | 0.7 | Mn2O3 | 0.5 | [9 empty] | 54.61978 | 586.5651 | 100 | 0 |  | https://doi.org/10.1016/S0167-2738(00)00662-7 | O+E
1075 | La2O3 | 0.15 | SrO | 0.7 | Mn2O3 | 0.5 | [9 empty] | 33.41644 | 480.8996 | 100 | 0 |  | https://doi.org/10.1016/S0167-2738(00)00662-7 | O+E
1076 | La2O3 | 0.15 | SrO | 0.7 | Mn2O3 | 0.5 | [9 empty] | 16.29583 | 366.5393 | 100 | 0 |  | https://doi.org/10.1016/S0167-2738(00)00662-7 | O+E
1077 | La2O3 | 0.15 | SrO | 0.7 | Mn2O3 | 0.5 | [9 empty] | 3.868168 | 255.6334 | 100 | 0 |  | https://doi.org/10.1016/S0167-2738(00)00662-7 | O+E
1078 | La2O3 | 0.15 | SrO | 0.7 | Mn2O3 | 0.5 | [9 empty] | 1.563483 | 163.5611 | 100 | 0 |  | https://doi.org/10.1016/S0167-2738(00)00662-7 | O+E
1079 | La2O3 | 0.15 | SrO | 0.7 | Mn2O3 | 0.5 | [9 empty] | 0.3070359 | 106.6345 | 100 | 0 |  | https://doi.org/10.1016/S0167-2738(00)00662-7 | O+E
1080 | La2O3 | 0.25 | SrO | 0.5 | Mn2O3 | 0.5 | [9 empty] | 405.7665 | 1215.194 | 100 | 0 |  | https://doi.org/10.1016/S0167-2738(00)00662-7 | O+E
1081 | La2O3 | 0.25 | SrO | 0.5 | Mn2O3 | 0.5 | [9 empty] | 422.2434 | 949.3023 | 100 | 0 |  | https://doi.org/10.1016/S0167-2738(00)00662-7 | O+E
1082 | La2O3 | 0.25 | SrO | 0.5 | Mn2O3 | 0.5 | [9 empty] | 492.3766 | 764.5396 | 100 | 0 |  | https://doi.org/10.1016/S0167-2738(00)00662-7 | O+E
1083 | La2O3 | 0.25 | SrO | 0.5 | Mn2O3 | 0.5 | [9 empty] | 493.289 | 627.7774 | 100 | 0 |  | https://doi.org/10.1016/S0167-2738(00)00662-7 | O+E
1084 | La2O3 | 0.25 | SrO | 0.5 | Mn2O3 | 0.5 | [9 empty] | 533.2749 | 513.9074 | 100 | 0 |  | https://doi.org/10.1016/S0167-2738(00)00662-7 | O+E
1085 | La2O3 | 0.25 | SrO | 0.5 | Mn2O3 | 0.5 | [9 empty] | 576.6087 | 418.5264 | 100 | 0 |  | https://doi.org/10.1016/S0167-2738(00)00662-7 | O+E
1086 | La2O3 | 0.25 | SrO | 0.5 | Mn2O3 | 0.5 | [9 empty] | 577.1427 | 385.2225 | 100 | 0 |  | https://doi.org/10.1016/S0167-2738(00)00662-7 | O+E
1087 | La2O3 | 0.25 | SrO | 0.5 | Mn2O3 | 0.5 | [9 empty] | 623.8103 | 327.5086 | 100 | 0 |  | https://doi.org/10.1016/S0167-2738(00)00662-7 | O+E
1088 | La2O3 | 0.25 | SrO | 0.5 | Mn2O3 | 0.5 | [9 empty] | 624.5036 | 297.4327 | 100 | 0 |  | https://doi.org/10.1016/S0167-2738(00)00662-7 | O+E
1089 | La2O3 | 0.25 | SrO | 0.5 | Mn2O3 | 0.5 | [9 empty] | 625.7767 | 249.46 | 100 | 0 |  | https://doi.org/10.1016/S0167-2738(00)00662-7 | O+E
1090 | La2O3 | 0.25 | SrO | 0.5 | Mn2O3 | 0.5 | [9 empty] | 626.9363 | 212.353 | 100 | 0 |  | https://doi.org/10.1016/S0167-2738(00)00662-7 | O+E
1091 | La2O3 | 0.25 | SrO | 0.5 | Mn2O3 | 0.5 | [9 empty] | 581.6479 | 195.6377 | 100 | 0 |  | https://doi.org/10.1016/S0167-2738(00)00662-7 | O+E
1092 | La2O3 | 0.25 | SrO | 0.5 | Mn2O3 | 0.5 | [9 empty] | 582.51 | 171.2645 | 100 | 0 |  | https://doi.org/10.1016/S0167-2738(00)00662-7 | O+E
1093 | La2O3 | 0.25 | SrO | 0.5 | Mn2O3 | 0.5 | [9 empty] | 584.6709 | 120.1469 | 100 | 0 |  | https://doi.org/10.1016/S0167-2738(00)00662-7 | O+E
1094 | La2O3 | 0.25 | SrO | 0.5 | Mn2O3 | 0.5 | [9 empty] | 658.9491 | 60.69703 | 100 | 0 |  | https://doi.org/10.1016/S0167-2738(00)00662-7 | O+E
1095 | La2O3 | 0.3 | SrO | 0.4 | Mn2O3 | 0.5 | [9 empty] | 277.6194 | 1211.641 | 100 | 0 |  | https://doi.org/10.1016/S0167-2738(00)00662-7 | O+E
1096 | La2O3 | 0.3 | SrO | 0.4 | Mn2O3 | 0.5 | [9 empty] | 299.79 | 1066.749 | 100 | 0 |  | https://doi.org/10.1016/S0167-2738(00)00662-7 | O+E
1097 | La2O3 | 0.3 | SrO | 0.4 | Mn2O3 | 0.5 | [9 empty] | 323.851 | 905.5218 | 100 | 0 |  | https://doi.org/10.1016/S0167-2738(00)00662-7 | O+E
1098 | La2O3 | 0.3 | SrO | 0.4 | Mn2O3 | 0.5 | [9 empty] | 336.9391 | 747.3457 | 100 | 0 |  | https://doi.org/10.1016/S0167-2738(00)00662-7 | O+E
1099 | La2O3 | 0.3 | SrO | 0.4 | Mn2O3 | 0.5 | [9 empty] | 337.6885 | 592.3061 | 100 | 0 |  | https://doi.org/10.1016/S0167-2738(00)00662-7 | O+E
1100 | La2O3 | 0.3 | SrO | 0.4 | Mn2O3 | 0.5 | [9 empty] | 364.8588 | 512.9129 | 100 | 0 |  | https://doi.org/10.1016/S0167-2738(00)00662-7 | O+E
1101 | La2O3 | 0.3 | SrO | 0.4 | Mn2O3 | 0.5 | [9 empty] | 379.6042 | 439.2786 | 100 | 0 |  | https://doi.org/10.1016/S0167-2738(00)00662-7 | O+E
1102 | La2O3 | 0.3 | SrO | 0.4 | Mn2O3 | 0.5 | [9 empty] | 380.3077 | 372.0453 | 100 | 0 |  | https://doi.org/10.1016/S0167-2738(00)00662-7 | O+E
1103 | La2O3 | 0.3 | SrO | 0.4 | Mn2O3 | 0.5 | [9 empty] | 443.804 | 296.9621 | 100 | 0 |  | https://doi.org/10.1016/S0167-2738(00)00662-7 | O+E
1104 | La2O3 | 0.3 | SrO | 0.4 | Mn2O3 | 0.5 | [9 empty] | 412.8133 | 218.9183 | 100 | 0 |  | https://doi.org/10.1016/S0167-2738(00)00662-7 | O+E
1105 | La2O3 | 0.3 | SrO | 0.4 | Mn2O3 | 0.5 | [9 empty] | 430.7709 | 143.9218 | 100 | 0 |  | https://doi.org/10.1016/S0167-2738(00)00662-7 | O+E
1106 | La2O3 | 0.3 | SrO | 0.4 | Mn2O3 | 0.5 | [9 empty] | 586.4053 | 87.00849 | 100 | 0 |  | https://doi.org/10.1016/S0167-2738(00)00662-7 | O+E
1107 | La2O3 | 0.3 | SrO | 0.4 | Mn2O3 | 0.5 | [9 empty] | 1043.114 | 29.83748 | 100 | 0 |  | https://doi.org/10.1016/S0167-2738(00)00662-7 | O+E
1108 | La2O3 | 0.35 | SrO | 0.3 | Mn2O3 | 0.5 | [9 empty] | 257.4218 | 1149.168 | 100 | 0 |  | https://doi.org/10.1016/S0167-2738(00)00662-7 | O+E
1109 | La2O3 | 0.35 | SrO | 0.3 | Mn2O3 | 0.5 | [9 empty] | 278.0824 | 968.8292 | 100 | 0 |  | https://doi.org/10.1016/S0167-2738(00)00662-7 | O+E
1110 | La2O3 | 0.35 | SrO | 0.3 | Mn2O3 | 0.5 | [9 empty] | 268.1726 | 794.0937 | 100 | 0 |  | https://doi.org/10.1016/S0167-2738(00)00662-7 | O+E
1111 | La2O3 | 0.35 | SrO | 0.3 | Mn2O3 | 0.5 | [9 empty] | 268.6696 | 649.9704 | 100 | 0 |  | https://doi.org/10.1016/S0167-2738(00)00662-7 | O+E
1112 | La2O3 | 0.35 | SrO | 0.3 | Mn2O3 | 0.5 | [9 empty] | 279.6829 | 521.3456 | 100 | 0 |  | https://doi.org/10.1016/S0167-2738(00)00662-7 | O+E
1113 | La2O3 | 0.35 | SrO | 0.3 | Mn2O3 | 0.5 | [9 empty] | 269.866 | 424.0297 | 100 | 0 |  | https://doi.org/10.1016/S0167-2738(00)00662-7 | O+E
1114 | La2O3 | 0.35 | SrO | 0.3 | Mn2O3 | 0.5 | [9 empty] | 270.5664 | 336.9323 | 100 | 0 |  | https://doi.org/10.1016/S0167-2738(00)00662-7 | O+E
1115 | La2O3 | 0.35 | SrO | 0.3 | Mn2O3 | 0.5 | [9 empty] | 261.0211 | 282.3538 | 100 | 0 |  | https://doi.org/10.1016/S0167-2738(00)00662-7 | O+E
1116 | La2O3 | 0.35 | SrO | 0.3 | Mn2O3 | 0.5 | [9 empty] | 271.6706 | 236.8243 | 100 | 0 |  | https://doi.org/10.1016/S0167-2738(00)00662-7 | O+E
1117 | La2O3 | 0.35 | SrO | 0.3 | Mn2O3 | 0.5 | [9 empty] | 282.493 | 215.0193 | 100 | 0 |  | https://doi.org/10.1016/S0167-2738(00)00662-7 | O+E
1118 | La2O3 | 0.35 | SrO | 0.3 | Mn2O3 | 0.5 | [9 empty] | 282.9641 | 185.5474 | 100 | 0 |  | https://doi.org/10.1016/S0167-2738(00)00662-7 | O+E
1119 | La2O3 | 0.35 | SrO | 0.3 | Mn2O3 | 0.5 | [9 empty] | 294.7271 | 143.6425 | 100 | 0 |  | https://doi.org/10.1016/S0167-2738(00)00662-7 | O+E
1120 | La2O3 | 0.35 | SrO | 0.3 | Mn2O3 | 0.5 | [9 empty] | 306.5247 | 126.6144 | 100 | 0 |  | https://doi.org/10.1016/S0167-2738(00)00662-7 | O+E
1121 | La2O3 | 0.35 | SrO | 0.3 | Mn2O3 | 0.5 | [9 empty] | 503.904 | 85.03938 | 100 | 0 |  | https://doi.org/10.1016/S0167-2738(00)00662-7 | O+E
1122 | La2O3 | 0.35 | SrO | 0.3 | Mn2O3 | 0.5 | [9 empty] | 657.6085 | 79.63874 | 100 | 0 |  | https://doi.org/10.1016/S0167-2738(00)00662-7 | O+E
1123 | La2O3 | 0.35 | SrO | 0.3 | Mn2O3 | 0.5 | [9 empty] | 927.7624 | 56.03579 | 100 | 0 |  | https://doi.org/10.1016/S0167-2738(00)00662-7 | O+E
1124 | La2O3 | 0.35 | SrO | 0.3 | Mn2O3 | 0.5 | [9 empty] | 929.3095 | 42.36953 | 100 | 0 |  | https://doi.org/10.1016/S0167-2738(00)00662-7 | O+E
1125 | La2O3 | 0.35 | SrO | 0.3 | Mn2O3 | 0.5 | [9 empty] | 1125.375 | 29.86698 | 100 | 0 |  | https://doi.org/10.1016/S0167-2738(00)00662-7 | O+E
1126 | La2O3 | 0.4 | SrO | 0.2 | Mn2O3 | 0.5 | [9 empty] | 205.1498 | 1038.217 | 100 | 0 |  | https://doi.org/10.1016/S0167-2738(00)00662-7 | O+E
1127 | La2O3 | 0.4 | SrO | 0.2 | Mn2O3 | 0.5 | [9 empty] | 205.4159 | 882.9576 | 100 | 0 |  | https://doi.org/10.1016/S0167-2738(00)00662-7 | O+E
1128 | La2O3 | 0.4 | SrO | 0.2 | Mn2O3 | 0.5 | [9 empty] | 190.683 | 744.8406 | 100 | 0 |  | https://doi.org/10.1016/S0167-2738(00)00662-7 | O+E
1129 | La2O3 | 0.4 | SrO | 0.2 | Mn2O3 | 0.5 | [9 empty] | 183.9219 | 612.7658 | 100 | 0 |  | https://doi.org/10.1016/S0167-2738(00)00662-7 | O+E
1130 | La2O3 | 0.4 | SrO | 0.2 | Mn2O3 | 0.5 | [9 empty] | 170.7938 | 510.9314 | 100 | 0 |  | https://doi.org/10.1016/S0167-2738(00)00662-7 | O+E
1131 | La2O3 | 0.4 | SrO | 0.2 | Mn2O3 | 0.5 | [9 empty] | 164.6159 | 460.3622 | 100 | 0 |  | https://doi.org/10.1016/S0167-2738(00)00662-7 | O+E
1132 | La2O3 | 0.4 | SrO | 0.2 | Mn2O3 | 0.5 | [9 empty] | 158.6909 | 409.0458 | 100 | 0 |  | https://doi.org/10.1016/S0167-2738(00)00662-7 | O+E
1133 | La2O3 | 0.4 | SrO | 0.2 | Mn2O3 | 0.5 | [9 empty] | 147.3093 | 358.4863 | 100 | 0 |  | https://doi.org/10.1016/S0167-2738(00)00662-7 | O+E
1134 | La2O3 | 0.4 | SrO | 0.2 | Mn2O3 | 0.5 | [9 empty] | 126.7719 | 309.7815 | 100 | 0 |  | https://doi.org/10.1016/S0167-2738(00)00662-7 | O+E
1135 | La2O3 | 0.4 | SrO | 0.2 | Mn2O3 | 0.5 | [9 empty] | 117.7886 | 251.5312 | 100 | 0 |  | https://doi.org/10.1016/S0167-2738(00)00662-7 | O+E
1136 | La2O3 | 0.4 | SrO | 0.2 | Mn2O3 | 0.5 | [9 empty] | 101.4232 | 207.1441 | 100 | 0 |  | https://doi.org/10.1016/S0167-2738(00)00662-7 | O+E
1137 | La2O3 | 0.4 | SrO | 0.2 | Mn2O3 | 0.5 | [9 empty] | 87.41254 | 155.7947 | 100 | 0 |  | https://doi.org/10.1016/S0167-2738(00)00662-7 | O+E
1138 | La2O3 | 0.4 | SrO | 0.2 | Mn2O3 | 0.5 | [9 empty] | 72.62569 | 99.56116 | 100 | 0 |  | https://doi.org/10.1016/S0167-2738(00)00662-7 | O+E
1139 | La2O3 | 0.4 | SrO | 0.2 | Mn2O3 | 0.5 | [9 empty] | 51.85094 | 54.71795 | 100 | 0 |  | https://doi.org/10.1016/S0167-2738(00)00662-7 | O+E
1140 | La2O3 | 0.4 | SrO | 0.2 | Mn2O3 | 0.5 | [9 empty] | 65.40066 | 20.97583 | 100 | 0 |  | https://doi.org/10.1016/S0167-2738(00)00662-7 | O+E
1141 | La2O3 | 0.45 | SrO | 0.1 | Mn2O3 | 0.5 | [9 empty] | 157.2287 | 1088.454 | 100 | 0 |  | https://doi.org/10.1016/S0167-2738(00)00662-7 | O+E
1142 | La2O3 | 0.45 | SrO | 0.1 | Mn2O3 | 0.5 | [9 empty] | 140.4645 | 942.3746 | 100 | 0 |  | https://doi.org/10.1016/S0167-2738(00)00662-7 | O+E
1143 | La2O3 | 0.45 | SrO | 0.1 | Mn2O3 | 0.5 | [9 empty] | 125.6039 | 743.0113 | 100 | 0 |  | https://doi.org/10.1016/S0167-2738(00)00662-7 | O+E
1144 | La2O3 | 0.45 | SrO | 0.1 | Mn2O3 | 0.5 | [9 empty] | 96.49593 | 599.3464 | 100 | 0 |  | https://doi.org/10.1016/S0167-2738(00)00662-7 | O+E
1145 | La2O3 | 0.45 | SrO | 0.1 | Mn2O3 | 0.5 | [9 empty] | 83.07358 | 491.5588 | 100 | 0 |  | https://doi.org/10.1016/S0167-2738(00)00662-7 | O+E
1146 | La2O3 | 0.45 | SrO | 0.1 | Mn2O3 | 0.5 | [9 empty] | 61.45634 | 400.4775 | 100 | 0 |  | https://doi.org/10.1016/S0167-2738(00)00662-7 | O+E
1147 | La2O3 | 0.45 | SrO | 0.1 | Mn2O3 | 0.5 | [9 empty] | 61.53603 | 357.0149 | 100 | 0 |  | https://doi.org/10.1016/S0167-2738(00)00662-7 | O+E
1148 | La2O3 | 0.45 | SrO | 0.1 | Mn2O3 | 0.5 | [9 empty] | 43.85225 | 280.0325 | 100 | 0 |  | https://doi.org/10.1016/S0167-2738(00)00662-7 | O+E
1149 | La2O3 | 0.45 | SrO | 0.1 | Mn2O3 | 0.5 | [9 empty] | 27.89762 | 212.6942 | 100 | 0 |  | https://doi.org/10.1016/S0167-2738(00)00662-7 | O+E
1150 | La2O3 | 0.45 | SrO | 0.1 | Mn2O3 | 0.5 | [9 empty] | 19.85853 | 183.1927 | 100 | 0 |  | https://doi.org/10.1016/S0167-2738(00)00662-7 | O+E
1151 | La2O3 | 0.45 | SrO | 0.1 | Mn2O3 | 0.5 | [9 empty] | 17.11525 | 136.5899 | 100 | 0 |  | https://doi.org/10.1016/S0167-2738(00)00662-7 | O+E
1152 | La2O3 | 0.45 | SrO | 0.1 | Mn2O3 | 0.5 | [9 empty] | 10.86611 | 122.0701 | 100 | 0 |  | https://doi.org/10.1016/S0167-2738(00)00662-7 | O+E
1153 | La2O3 | 0.45 | SrO | 0.1 | Mn2O3 | 0.5 | [9 empty] | 9.368527 | 82.88791 | 100 | 0 |  | https://doi.org/10.1016/S0167-2738(00)00662-7 | O+E
1154 | La2O3 | 0.45 | SrO | 0.1 | Mn2O3 | 0.5 | [9 empty] | 4.089843 | 30.36932 | 100 | 0 |  | https://doi.org/10.1016/S0167-2738(00)00662-7 | O+E
1155 | La2O3 | 0.5 | Mn2O3 | 0.5 | [11 empty] | 130.0044 | 1143.338 | 100 | 0 |  | https://doi.org/10.1016/S0167-2738(00)00662-7 | O+E
1156 | La2O3 | 0.5 | Mn2O3 | 0.5 | [11 empty] | 107.5736 | 1085.48 | 100 | 0 |  | https://doi.org/10.1016/S0167-2738(00)00662-7 | O+E
1157 | La2O3 | 0.5 | Mn2O3 | 0.5 | [11 empty] | 99.8212 | 940.2406 | 100 | 0 |  | https://doi.org/10.1016/S0167-2738(00)00662-7 | O+E
1158 | La2O3 | 0.5 | Mn2O3 | 0.5 | [11 empty] | 89.1449 | 859.1762 | 100 | 0 |  | https://doi.org/10.1016/S0167-2738(00)00662-7 | O+E
1159 | La2O3 | 0.5 | Mn2O3 | 0.5 | [11 empty] | 82.72059 | 756.4669 | 100 | 0 |  | https://doi.org/10.1016/S0167-2738(00)00662-7 | O+E
1160 | La2O3 | 0.5 | Mn2O3 | 0.5 | [11 empty] | 65.94779 | 670.2703 | 100 | 0 |  | https://doi.org/10.1016/S0167-2738(00)00662-7 | O+E
1161 | La2O3 | 0.5 | Mn2O3 | 0.5 | [11 empty] | 54.61978 | 586.5651 | 100 | 0 |  | https://doi.org/10.1016/S0167-2738(00)00662-7 | O+E
1162 | La2O3 | 0.5 | Mn2O3 | 0.5 | [11 empty] | 32.17196 | 480.8082 | 100 | 0 |  | https://doi.org/10.1016/S0167-2738(00)00662-7 | O+E
1163 | La2O3 | 0.5 | Mn2O3 | 0.5 | [11 empty] | 16.29583 | 366.5393 | 100 | 0 |  | https://doi.org/10.1016/S0167-2738(00)00662-7 | O+E
1164 | La2O3 | 0.5 | Mn2O3 | 0.5 | [11 empty] | 3.724801 | 251.5312 | 100 | 0 |  | https://doi.org/10.1016/S0167-2738(00)00662-7 | O+E
1165 | La2O3 | 0.5 | Mn2O3 | 0.5 | [11 empty] | 1.505256 | 163.5304 | 100 | 0 |  | https://doi.org/10.1016/S0167-2738(00)00662-7 | O+E
1166 | La2O3 | 0.5 | Mn2O3 | 0.5 | [11 empty] | 0.2955467 | 108.7319 | 100 | 0 |  | https://doi.org/10.1016/S0167-2738(00)00662-7 | O+E
1167 | La2O3 | 0.25 | SrO | 0.5 | Mn2O3 | 0.5 | [9 empty] | 109.2581 | 800 | 8.552573e-16 | 0 |  | https://doi.org/10.1016/S0167-2738(00)00662-7 | O+E
1168 | La2O3 | 0.25 | SrO | 0.5 | Mn2O3 | 0.5 | [9 empty] | 116.703 | 800 | 2.860575e-15 | 0 |  | https://doi.org/10.1016/S0167-2738(00)00662-7 | O+E
1169 | La2O3 | 0.25 | SrO | 0.5 | Mn2O3 | 0.5 | [9 empty] | 307.3038 | 800 | 8.307172e-14 | 0 |  | https://doi.org/10.1016/S0167-2738(00)00662-7 | O+E
1170 | La2O3 | 0.25 | SrO | 0.5 | Mn2O3 | 0.5 | [9 empty] | 437.4623 | 800 | 3.710321e-10 | 0 |  | https://doi.org/10.1016/S0167-2738(00)00662-7 | O+E
1171 | La2O3 | 0.25 | SrO | 0.5 | Mn2O3 | 0.5 | [9 empty] | 453.7482 | 800 | 0.002195035 | 0 |  | https://doi.org/10.1016/S0167-2738(00)00662-7 | O+E
1172 | La2O3 | 0.25 | SrO | 0.5 | Mn2O3 | 0.5 | [9 empty] | 500.4878 | 800 | 0.0941626 | 0 |  | https://doi.org/10.1016/S0167-2738(00)00662-7 | O+E
1173 | La2O3 | 0.25 | SrO | 0.5 | Mn2O3 | 0.5 | [9 empty] | 464.1294 | 800 | 0.8025998 | 0 |  | https://doi.org/10.1016/S0167-2738(00)00662-7 | O+E
1174 | La2O3 | 0.25 | SrO | 0.5 | Mn2O3 | 0.5 | [9 empty] | 500.9691 | 800 | 8.860046 | 0 |  | https://doi.org/10.1016/S0167-2738(00)00662-7 | O+E
1175 | La2O3 | 0.25 | SrO | 0.5 | Mn2O3 | 0.5 | [9 empty] | 476.8051 | 800 | 74.96311 | 0 |  | https://doi.org/10.1016/S0167-2738(00)00662-7 | O+E
1176 | La2O3 | 0.3 | SrO | 0.4 | Mn2O3 | 0.5 | [9 empty] | 114.1198 | 800 | 7.328716e-16 | 0 |  | https://doi.org/10.1016/S0167-2738(00)00662-7 | O+E
1177 | La2O3 | 0.3 | SrO | 0.4 | Mn2O3 | 0.5 | [9 empty] | 133.9035 | 800 | 9.511362e-15 | 0 |  | https://doi.org/10.1016/S0167-2738(00)00662-7 | O+E
1178 | La2O3 | 0.3 | SrO | 0.4 | Mn2O3 | 0.5 | [9 empty] | 173.0216 | 800 | 2.305076e-14 | 0 |  | https://doi.org/10.1016/S0167-2738(00)00662-7 | O+E
1179 | La2O3 | 0.3 | SrO | 0.4 | Mn2O3 | 0.5 | [9 empty] | 95.10622 | 800 | 8.119049e-14 | 0 |  | https://doi.org/10.1016/S0167-2738(00)00662-7 | O+E
1180 | La2O3 | 0.3 | SrO | 0.4 | Mn2O3 | 0.5 | [9 empty] | 197.5066 | 800 | 5.636101e-14 | 0 |  | https://doi.org/10.1016/S0167-2738(00)00662-7 | O+E
1181 | La2O3 | 0.3 | SrO | 0.4 | Mn2O3 | 0.5 | [9 empty] | 97.84995 | 800 | 1.441395e-12 | 0 |  | https://doi.org/10.1016/S0167-2738(00)00662-7 | O+E
1182 | La2O3 | 0.3 | SrO | 0.4 | Mn2O3 | 0.5 | [9 empty] | 231.8112 | 800 | 2.510996e-13 | 0 |  | https://doi.org/10.1016/S0167-2738(00)00662-7 | O+E
1183 | La2O3 | 0.3 | SrO | 0.4 | Mn2O3 | 0.5 | [9 empty] | 258.7831 | 800 | 9.657247e-13 | 0 |  | https://doi.org/10.1016/S0167-2738(00)00662-7 | O+E
1184 | La2O3 | 0.3 | SrO | 0.4 | Mn2O3 | 0.5 | [9 empty] | 295.5908 | 800 | 7.874441e-12 | 0 |  | https://doi.org/10.1016/S0167-2738(00)00662-7 | O+E
1185 | La2O3 | 0.3 | SrO | 0.4 | Mn2O3 | 0.5 | [9 empty] | 324.3919 | 800 | 0.0009566339 | 0 |  | https://doi.org/10.1016/S0167-2738(00)00662-7 | O+E
1186 | La2O3 | 0.3 | SrO | 0.4 | Mn2O3 | 0.5 | [9 empty] | 322.4183 | 800 | 0.07747469 | 0 |  | https://doi.org/10.1016/S0167-2738(00)00662-7 | O+E
1187 | La2O3 | 0.3 | SrO | 0.4 | Mn2O3 | 0.5 | [9 empty] | 325.0979 | 800 | 0.7504069 | 0 |  | https://doi.org/10.1016/S0167-2738(00)00662-7 | O+E
1188 | La2O3 | 0.3 | SrO | 0.4 | Mn2O3 | 0.5 | [9 empty] | 325.3386 | 800 | 7.279065 | 0 |  | https://doi.org/10.1016/S0167-2738(00)00662-7 | O+E
1189 | La2O3 | 0.3 | SrO | 0.4 | Mn2O3 | 0.5 | [9 empty] | 323.1564 | 800 | 82.27757 | 0 |  | https://doi.org/10.1016/S0167-2738(00)00662-7 | O+E
1190 | La2O3 | 0.35 | SrO | 0.3 | Mn2O3 | 0.5 | [9 empty] | 82.59098 | 800 | 3.95375e-15 | 0 |  | https://doi.org/10.1016/S0167-2738(00)00662-7 | O+E
1191 | La2O3 | 0.35 | SrO | 0.3 | Mn2O3 | 0.5 | [9 empty] | 94.89763 | 800 | 1.133175e-14 | 0 |  | https://doi.org/10.1016/S0167-2738(00)00662-7 | O+E
1192 | La2O3 | 0.35 | SrO | 0.3 | Mn2O3 | 0.5 | [9 empty] | 231.8754 | 800 | 4.602428e-13 | 0 |  | https://doi.org/10.1016/S0167-2738(00)00662-7 | O+E
1193 | La2O3 | 0.35 | SrO | 0.3 | Mn2O3 | 0.5 | [9 empty] | 258.9917 | 800 | 6.919291e-12 | 0 |  | https://doi.org/10.1016/S0167-2738(00)00662-7 | O+E
1194 | La2O3 | 0.35 | SrO | 0.3 | Mn2O3 | 0.5 | [9 empty] | 270.7207 | 800 | 0.0008493375 | 0 |  | https://doi.org/10.1016/S0167-2738(00)00662-7 | O+E
1195 | La2O3 | 0.35 | SrO | 0.3 | Mn2O3 | 0.5 | [9 empty] | 273.8656 | 800 | 0.6652571 | 0 |  | https://doi.org/10.1016/S0167-2738(00)00662-7 | O+E
1196 | La2O3 | 0.35 | SrO | 0.3 | Mn2O3 | 0.5 | [9 empty] | 276.8019 | 800 | 72.72614 | 0 |  | https://doi.org/10.1016/S0167-2738(00)00662-7 | O+E
1197 | La2O3 | 0.4 | SrO | 0.2 | Mn2O3 | 0.5 | [9 empty] | 77.37629 | 800 | 1.647413e-16 | 0 |  | https://doi.org/10.1016/S0167-2738(00)00662-7 | O+E
1198 | La2O3 | 0.4 | SrO | 0.2 | Mn2O3 | 0.5 | [9 empty] | 146.1941 | 800 | 2.342854e-14 | 0 |  | https://doi.org/10.1016/S0167-2738(00)00662-7 | O+E
1199 | La2O3 | 0.4 | SrO | 0.2 | Mn2O3 | 0.5 | [9 empty] | 175.7493 | 800 | 3.517046e-13 | 0 |  | https://doi.org/10.1016/S0167-2738(00)00662-7 | O+E
1200 | La2O3 | 0.4 | SrO | 0.2 | Mn2O3 | 0.5 | [9 empty] | 176.3109 | 800 | 7.057678e-11 | 0 |  | https://doi.org/10.1016/S0167-2738(00)00662-7 | O+E
1201 | La2O3 | 0.4 | SrO | 0.2 | Mn2O3 | 0.5 | [9 empty] | 190.2702 | 800 | 0.001207342 | 0 |  | https://doi.org/10.1016/S0167-2738(00)00662-7 | O+E
1202 | La2O3 | 0.4 | SrO | 0.2 | Mn2O3 | 0.5 | [9 empty] | 188.1522 | 800 | 0.02501366 | 0 |  | https://doi.org/10.1016/S0167-2738(00)00662-7 | O+E
1203 | La2O3 | 0.4 | SrO | 0.2 | Mn2O3 | 0.5 | [9 empty] | 185.8578 | 800 | 0.09792337 | 0 |  | https://doi.org/10.1016/S0167-2738(00)00662-7 | O+E
1204 | La2O3 | 0.4 | SrO | 0.2 | Mn2O3 | 0.5 | [9 empty] | 186.0824 | 800 | 0.8163565 | 0 |  | https://doi.org/10.1016/S0167-2738(00)00662-7 | O+E
1205 | La2O3 | 0.4 | SrO | 0.2 | Mn2O3 | 0.5 | [9 empty] | 183.9324 | 800 | 12.4927 | 0 |  | https://doi.org/10.1016/S0167-2738(00)00662-7 | O+E
1206 | La2O3 | 0.4 | SrO | 0.2 | Mn2O3 | 0.5 | [9 empty] | 181.7021 | 800 | 89.64091 | 0 |  | https://doi.org/10.1016/S0167-2738(00)00662-7 | O+E
1207 | La2O3 | 0.45 | SrO | 0.1 | Mn2O3 | 0.5 | [9 empty] | 86.97131 | 800 | 3.600665e-17 | 0 |  | https://doi.org/10.1016/S0167-2738(00)00662-7 | O+E
1208 | La2O3 | 0.45 | SrO | 0.1 | Mn2O3 | 0.5 | [9 empty] | 104.1717 | 800 | 1.197215e-16 | 0 |  | https://doi.org/10.1016/S0167-2738(00)00662-7 | O+E
1209 | La2O3 | 0.45 | SrO | 0.1 | Mn2O3 | 0.5 | [9 empty] | 94.64091 | 800 | 1.003998e-15 | 0 |  | https://doi.org/10.1016/S0167-2738(00)00662-7 | O+E
1210 | La2O3 | 0.45 | SrO | 0.1 | Mn2O3 | 0.5 | [9 empty] | 114.3604 | 800 | 7.10897e-15 | 0 |  | https://doi.org/10.1016/S0167-2738(00)00662-7 | O+E
1211 | La2O3 | 0.45 | SrO | 0.1 | Mn2O3 | 0.5 | [9 empty] | 114.4728 | 800 | 2.052596e-14 | 0 |  | https://doi.org/10.1016/S0167-2738(00)00662-7 | O+E
1212 | La2O3 | 0.45 | SrO | 0.1 | Mn2O3 | 0.5 | [9 empty] | 112.1302 | 800 | 5.101017e-14 | 0 |  | https://doi.org/10.1016/S0167-2738(00)00662-7 | O+E
1213 | La2O3 | 0.45 | SrO | 0.1 | Mn2O3 | 0.5 | [9 empty] | 122.6237 | 800 | 5.385315e-11 | 0 |  | https://doi.org/10.1016/S0167-2738(00)00662-7 | O+E
1214 | La2O3 | 0.45 | SrO | 0.1 | Mn2O3 | 0.5 | [9 empty] | 124.4047 | 800 | 0.001079876 | 0 |  | https://doi.org/10.1016/S0167-2738(00)00662-7 | O+E
1215 | La2O3 | 0.45 | SrO | 0.1 | Mn2O3 | 0.5 | [9 empty] | 124.8861 | 800 | 0.1016088 | 0 |  | https://doi.org/10.1016/S0167-2738(00)00662-7 | O+E
1216 | La2O3 | 0.45 | SrO | 0.1 | Mn2O3 | 0.5 | [9 empty] | 122.6558 | 800 | 0.7290908 | 0 |  | https://doi.org/10.1016/S0167-2738(00)00662-7 | O+E
1217 | La2O3 | 0.45 | SrO | 0.1 | Mn2O3 | 0.5 | [9 empty] | 122.9286 | 800 | 9.574825 | 0 |  | https://doi.org/10.1016/S0167-2738(00)00662-7 | O+E
1218 | La2O3 | 0.45 | SrO | 0.1 | Mn2O3 | 0.5 | [9 empty] | 125.5921 | 800 | 79.70445 | 0 |  | https://doi.org/10.1016/S0167-2738(00)00662-7 | O+E
1219 | La2O3 | 0.5 | Mn2O3 | 0.5 | [11 empty] | 65.27822 | 800 | 4.118348e-16 | 0 |  | https://doi.org/10.1016/S0167-2738(00)00662-7 | O+E
1220 | La2O3 | 0.5 | Mn2O3 | 0.5 | [11 empty] | 63.0319 | 800 | 2.539732e-15 | 0 |  | https://doi.org/10.1016/S0167-2738(00)00662-7 | O+E
1221 | La2O3 | 0.5 | Mn2O3 | 0.5 | [11 empty] | 68.10218 | 800 | 1.559291e-14 | 0 |  | https://doi.org/10.1016/S0167-2738(00)00662-7 | O+E
1222 | La2O3 | 0.5 | Mn2O3 | 0.5 | [11 empty] | 68.26263 | 800 | 7.092181e-14 | 0 |  | https://doi.org/10.1016/S0167-2738(00)00662-7 | O+E
1223 | La2O3 | 0.5 | Mn2O3 | 0.5 | [11 empty] | 66.00026 | 800 | 3.758888e-13 | 0 |  | https://doi.org/10.1016/S0167-2738(00)00662-7 | O+E
1224 | La2O3 | 0.5 | Mn2O3 | 0.5 | [11 empty] | 73.89449 | 800 | 8.737818e-11 | 0 |  | https://doi.org/10.1016/S0167-2738(00)00662-7 | O+E
1225 | La2O3 | 0.5 | Mn2O3 | 0.5 | [11 empty] | 80.53719 | 800 | 0.001501402 | 0 |  | https://doi.org/10.1016/S0167-2738(00)00662-7 | O+E
1226 | La2O3 | 0.5 | Mn2O3 | 0.5 | [11 empty] | 78.53154 | 800 | 0.08981329 | 0 |  | https://doi.org/10.1016/S0167-2738(00)00662-7 | O+E
1227 | La2O3 | 0.5 | Mn2O3 | 0.5 | [11 empty] | 78.75618 | 800 | 0.7487453 | 0 |  | https://doi.org/10.1016/S0167-2738(00)00662-7 | O+E
1228 | La2O3 | 0.5 | Mn2O3 | 0.5 | [11 empty] | 81.46781 | 800 | 9.81842 | 0 |  | https://doi.org/10.1016/S0167-2738(00)00662-7 | O+E
1229 | La2O3 | 0.5 | Mn2O3 | 0.5 | [11 empty] | 79.25358 | 800 | 81.97415 | 0 |  | https://doi.org/10.1016/S0167-2738(00)00662-7 | O+E
1230 | La2O3 | 0.3 | SrO | 0.4 | CoO | 0.5 | CoO2 | 0.5 | [7 empty] | 2088.517 | 700.4513 | 20 | 0 |  | 10.1149/1.2167929 | O+E
1231 | La2O3 | 0.3 | SrO | 0.4 | CoO | 0.5 | CoO2 | 0.5 | [7 empty] | 1938.427 | 649.5806 | 20 | 0 |  | 10.1149/1.2167929 | O+E
1232 | La2O3 | 0.3 | SrO | 0.4 | CoO | 0.5 | CoO2 | 0.5 | [7 empty] | 2250.229 | 600.5492 | 20 | 0 |  | 10.1149/1.2167929 | O+E
1233 | La2O3 | 0.3 | SrO | 0.4 | CoO | 0.5 | CoO2 | 0.5 | [7 empty] | 2250.229 | 549.3117 | 20 | 0 |  | 10.1149/1.2167929 | O+E
1234 | La2O3 | 0.3 | SrO | 0.4 | CoO | 0.5 | CoO2 | 0.5 | [7 empty] | 2088.517 | 499.973 | 20 | 0 |  | 10.1149/1.2167929 | O+E
1235 | La2O3 | 0.3 | SrO | 0.4 | CoO | 0.5 | CoO2 | 0.5 | [7 empty] | 2250.229 | 449.5872 | 20 | 0 |  | 10.1149/1.2167929 | O+E
1236 | La2O3 | 0.45 | SrO | 0.1 | Ga2O3 | 0.235 | Mn2O3 | 0.215 | [7 empty] | 4.612832 | 700.4513 | 20 | 0 |  | 10.1149/1.2167929 | O+E
1237 | La2O3 | 0.45 | SrO | 0.1 | Ga2O3 | 0.235 | Mn2O3 | 0.215 | [7 empty] | 3.973656 | 651.3697 | 20 | 0 |  | 10.1149/1.2167929 | O+E
1238 | La2O3 | 0.45 | SrO | 0.1 | Ga2O3 | 0.235 | Mn2O3 | 0.215 | [7 empty] | 3.688091 | 600.5492 | 20 | 0 |  | 10.1149/1.2167929 | O+E
1239 | La2O3 | 0.45 | SrO | 0.1 | Ga2O3 | 0.235 | Mn2O3 | 0.215 | [7 empty] | 3.423048 | 549.3117 | 20 | 0 |  | 10.1149/1.2167929 | O+E
1240 | La2O3 | 0.45 | SrO | 0.1 | Ga2O3 | 0.235 | Mn2O3 | 0.215 | [7 empty] | 2.948734 | 499.973 | 20 | 0 |  | 10.1149/1.2167929 | O+E
1241 | La2O3 | 0.45 | SrO | 0.1 | Ga2O3 | 0.235 | Mn2O3 | 0.215 | [7 empty] | 2.357597 | 448.4934 | 20 | 0 |  | 10.1149/1.2167929 | O+E
1242 | La2O3 | 0.4 | SrO | 0.2 | Ga2O3 | 0.4 | Mn2O3 | 0.1 | [7 empty] | 0.08858668 | 720.7457 | 20 | 0 |  | 10.1149/1.2167929 | O+E
1243 | La2O3 | 0.4 | SrO | 0.2 | Ga2O3 | 0.4 | MgO | 0.2 | [7 empty] | 0.06573759 | 677.1661 | 20 | 0 |  | 10.1149/1.2167929 | O
1244 | La2O3 | 0.4 | SrO | 0.2 | Ga2O3 | 0.4 | MgO | 0.2 | [7 empty] | 0.04202249 | 637.2482 | 20 | 0 |  | 10.1149/1.2167929 | O
1245 | La2O3 | 0.4 | SrO | 0.2 | Ga2O3 | 0.4 | MgO | 0.2 | [7 empty] | 0.02493223 | 587.9272 | 20 | 0 |  | 10.1149/1.2167929 | O
1246 | La2O3 | 0.4 | SrO | 0.2 | Ga2O3 | 0.4 | MgO | 0.2 | [7 empty] | 0.011827 | 531.2745 | 20 | 0 |  | 10.1149/1.2167929 | O
1247 | La2O3 | 0.4 | SrO | 0.2 | Ga2O3 | 0.4 | MgO | 0.2 | [7 empty] | 0.004485614 | 474.517 | 20 | 0 |  | 10.1149/1.2167929 | O
1248 | La2O3 | 0.4 | SrO | 0.2 | Ga2O3 | 0.4 | MgO | 0.2 | [7 empty] | 0.001360201 | 416.1566 | 20 | 0 |  | 10.1149/1.2167929 | O
1249 | La2O3 | 0.4 | SrO | 0.2 | Ga2O3 | 0.4 | MgO | 0.2 | [7 empty] | 0.0006951928 | 379.3723 | 20 | 0 |  | 10.1149/1.2167929 | O
1250 | La2O3 | 0.4 | SrO | 0.2 | Ga2O3 | 0.4 | MgO | 0.2 | [7 empty] | 0.0003060765 | 352.8206 | 20 | 0 |  | 10.1149/1.2167929 | O
1251 | La2O3 | 0.5 | Mn2O3 | 0.5 | [11 empty] | 87.52374 | 1183.77 | 20 | 0 |  | https://doi.org/10.1111/j.1151-2916.1993.tb03645.x | O+E
1252 | La2O3 | 0.5 | Mn2O3 | 0.5 | [11 empty] | 80.06377 | 1091.884 | 20 | 0 |  | https://doi.org/10.1111/j.1151-2916.1993.tb03645.x | O+E
1253 | La2O3 | 0.5 | Mn2O3 | 0.5 | [11 empty] | 76.86443 | 991.9006 | 20 | 0 |  | https://doi.org/10.1111/j.1151-2916.1993.tb03645.x | O+E
1254 | La2O3 | 0.5 | Mn2O3 | 0.5 | [11 empty] | 71.58223 | 889.7337 | 20 | 0 |  | https://doi.org/10.1111/j.1151-2916.1993.tb03645.x | O+E
1255 | La2O3 | 0.5 | Mn2O3 | 0.5 | [11 empty] | 67.80508 | 776.5801 | 20 | 0 |  | https://doi.org/10.1111/j.1151-2916.1993.tb03645.x | O+E
1256 | La2O3 | 0.5 | Mn2O3 | 0.5 | [11 empty] | 54.351 | 689.1176 | 20 | 0 |  | https://doi.org/10.1111/j.1151-2916.1993.tb03645.x | O+E
1257 | La2O3 | 0.5 | Mn2O3 | 0.5 | [11 empty] | 43.06579 | 584.1873 | 20 | 0 |  | https://doi.org/10.1111/j.1151-2916.1993.tb03645.x | O+E
1258 | La2O3 | 0.5 | Mn2O3 | 0.5 | [11 empty] | 30.83917 | 479.7299 | 20 | 0 |  | https://doi.org/10.1111/j.1151-2916.1993.tb03645.x | O+E
1259 | La2O3 | 0.5 | Mn2O3 | 0.5 | [11 empty] | 5.480176 | 352.7636 | 20 | 0 |  | https://doi.org/10.1111/j.1151-2916.1993.tb03645.x | O+E
1260 | La2O3 | 0.5 | Mn2O3 | 0.5 | [11 empty] | 2.084129 | 267.0436 | 20 | 0 |  | https://doi.org/10.1111/j.1151-2916.1993.tb03645.x | O+E
1261 | La2O3 | 0.5 | Mn2O3 | 0.5 | [11 empty] | 0.5996241 | 160.2449 | 20 | 0 |  | https://doi.org/10.1111/j.1151-2916.1993.tb03645.x | O+E
1262 | La2O3 | 0.475 | SrO | 0.05 | Mn2O3 | 0.5 | [9 empty] | 96.76321 | 1147.379 | 20 | 0 |  | https://doi.org/10.1111/j.1151-2916.1993.tb03645.x | O+E
1263 | La2O3 | 0.475 | SrO | 0.05 | Mn2O3 | 0.5 | [9 empty] | 96.85164 | 1091.199 | 20 | 0 |  | https://doi.org/10.1111/j.1151-2916.1993.tb03645.x | O+E
1264 | La2O3 | 0.475 | SrO | 0.05 | Mn2O3 | 0.5 | [9 empty] | 99.80643 | 1049.254 | 20 | 0 |  | https://doi.org/10.1111/j.1151-2916.1993.tb03645.x | O+E
1265 | La2O3 | 0.475 | SrO | 0.05 | Mn2O3 | 0.5 | [9 empty] | 92.97803 | 991.3122 | 20 | 0 |  | https://doi.org/10.1111/j.1151-2916.1993.tb03645.x | O+E
1266 | La2O3 | 0.475 | SrO | 0.05 | Mn2O3 | 0.5 | [9 empty] | 93.91715 | 929.5533 | 20 | 0 |  | https://doi.org/10.1111/j.1151-2916.1993.tb03645.x | O+E
1267 | La2O3 | 0.475 | SrO | 0.05 | Mn2O3 | 0.5 | [9 empty] | 92.71971 | 808.8327 | 20 | 0 |  | https://doi.org/10.1111/j.1151-2916.1993.tb03645.x | O+E
1268 | La2O3 | 0.475 | SrO | 0.05 | Mn2O3 | 0.5 | [9 empty] | 84.38982 | 745.1259 | 20 | 0 |  | https://doi.org/10.1111/j.1151-2916.1993.tb03645.x | O+E
1269 | La2O3 | 0.475 | SrO | 0.05 | Mn2O3 | 0.5 | [9 empty] | 72.8099 | 662.4922 | 20 | 0 |  | https://doi.org/10.1111/j.1151-2916.1993.tb03645.x | O+E
1270 | La2O3 | 0.475 | SrO | 0.05 | Mn2O3 | 0.5 | [9 empty] | 66.05083 | 575.1459 | 20 | 0 |  | https://doi.org/10.1111/j.1151-2916.1993.tb03645.x | O+E
1271 | La2O3 | 0.475 | SrO | 0.05 | Mn2O3 | 0.5 | [9 empty] | 52.73202 | 475.8721 | 20 | 0 |  | https://doi.org/10.1111/j.1151-2916.1993.tb03645.x | O+E
1272 | La2O3 | 0.475 | SrO | 0.05 | Mn2O3 | 0.5 | [9 empty] | 27.34272 | 319.324 | 20 | 0 |  | https://doi.org/10.1111/j.1151-2916.1993.tb03645.x | O+E
1273 | La2O3 | 0.475 | SrO | 0.05 | Mn2O3 | 0.5 | [9 empty] | 16.0659 | 207.2665 | 20 | 0 |  | https://doi.org/10.1111/j.1151-2916.1993.tb03645.x | O+E
1274 | La2O3 | 0.45 | SrO | 0.1 | Mn2O3 | 0.5 | [9 empty] | 109.9888 | 1182.834 | 20 | 0 |  | https://doi.org/10.1111/j.1151-2916.1993.tb03645.x | O+E
1275 | La2O3 | 0.45 | SrO | 0.1 | Mn2O3 | 0.5 | [9 empty] | 96.4466 | 851.0701 | 20 | 0 |  | https://doi.org/10.1111/j.1151-2916.1993.tb03645.x | O+E
1276 | La2O3 | 0.45 | SrO | 0.1 | Mn2O3 | 0.5 | [9 empty] | 95.14863 | 698.958 | 20 | 0 |  | https://doi.org/10.1111/j.1151-2916.1993.tb03645.x | O+E
1277 | La2O3 | 0.45 | SrO | 0.1 | Mn2O3 | 0.5 | [9 empty] | 68.57198 | 509.5973 | 20 | 0 |  | https://doi.org/10.1111/j.1151-2916.1993.tb03645.x | O+E
1278 | La2O3 | 0.45 | SrO | 0.1 | Mn2O3 | 0.5 | [9 empty] | 63.51562 | 478.9385 | 20 | 0 |  | https://doi.org/10.1111/j.1151-2916.1993.tb03645.x | O+E
1279 | La2O3 | 0.45 | SrO | 0.1 | Mn2O3 | 0.5 | [9 empty] | 44.67822 | 321.0329 | 20 | 0 |  | https://doi.org/10.1111/j.1151-2916.1993.tb03645.x | O+E
1280 | La2O3 | 0.45 | SrO | 0.1 | Mn2O3 | 0.5 | [9 empty] | 21.06728 | 204.4822 | 20 | 0 |  | https://doi.org/10.1111/j.1151-2916.1993.tb03645.x | O+E
1281 | La2O3 | 0.4 | SrO | 0.2 | Mn2O3 | 0.5 | [9 empty] | 133.0559 | 1182.054 | 20 | 0 |  | https://doi.org/10.1111/j.1151-2916.1993.tb03645.x | O+E
1282 | La2O3 | 0.4 | SrO | 0.2 | Mn2O3 | 0.5 | [9 empty] | 125.4638 | 1101.131 | 20 | 0 |  | https://doi.org/10.1111/j.1151-2916.1993.tb03645.x | O+E
1283 | La2O3 | 0.4 | SrO | 0.2 | Mn2O3 | 0.5 | [9 empty] | 137.006 | 980.9293 | 20 | 0 |  | https://doi.org/10.1111/j.1151-2916.1993.tb03645.x | O+E
1284 | La2O3 | 0.4 | SrO | 0.2 | Mn2O3 | 0.5 | [9 empty] | 130.748 | 896.0352 | 20 | 0 |  | https://doi.org/10.1111/j.1151-2916.1993.tb03645.x | O+E
1285 | La2O3 | 0.4 | SrO | 0.2 | Mn2O3 | 0.5 | [9 empty] | 127.2163 | 794.7227 | 20 | 0 |  | https://doi.org/10.1111/j.1151-2916.1993.tb03645.x | O+E
1286 | La2O3 | 0.4 | SrO | 0.2 | Mn2O3 | 0.5 | [9 empty] | 133.2802 | 703.8487 | 20 | 0 |  | https://doi.org/10.1111/j.1151-2916.1993.tb03645.x | O+E
1287 | La2O3 | 0.4 | SrO | 0.2 | Mn2O3 | 0.5 | [9 empty] | 126.1134 | 608.9432 | 20 | 0 |  | https://doi.org/10.1111/j.1151-2916.1993.tb03645.x | O+E
1288 | La2O3 | 0.4 | SrO | 0.2 | Mn2O3 | 0.5 | [9 empty] | 124.394 | 488.1622 | 20 | 0 |  | https://doi.org/10.1111/j.1151-2916.1993.tb03645.x | O+E
1289 | La2O3 | 0.4 | SrO | 0.2 | Mn2O3 | 0.5 | [9 empty] | 105.483 | 409.8673 | 20 | 0 |  | https://doi.org/10.1111/j.1151-2916.1993.tb03645.x | O+E
1290 | La2O3 | 0.4 | SrO | 0.2 | Mn2O3 | 0.5 | [9 empty] | 104.0562 | 339.4522 | 20 | 0 |  | https://doi.org/10.1111/j.1151-2916.1993.tb03645.x | O+E
1291 | La2O3 | 0.4 | SrO | 0.2 | Mn2O3 | 0.5 | [9 empty] | 80.26498 | 199.962 | 20 | 0 |  | https://doi.org/10.1111/j.1151-2916.1993.tb03645.x | O+E
1292 | La2O3 | 0.4 | SrO | 0.2 | Mn2O3 | 0.5 | [9 empty] | 13.71219 | 1000 | 1.23454e-13 | 0 |  | https://doi.org/10.1111/j.1151-2916.1993.tb03645.x | O+E
1293 | La2O3 | 0.4 | SrO | 0.2 | Mn2O3 | 0.5 | [9 empty] | 22.11333 | 1000 | 9.576805e-13 | 0 |  | https://doi.org/10.1111/j.1151-2916.1993.tb03645.x | O+E
1294 | La2O3 | 0.4 | SrO | 0.2 | Mn2O3 | 0.5 | [9 empty] | 30.85377 | 1000 | 3.02074e-12 | 0 |  | https://doi.org/10.1111/j.1151-2916.1993.tb03645.x | O+E
1295 | La2O3 | 0.4 | SrO | 0.2 | Mn2O3 | 0.5 | [9 empty] | 34.64357 | 1000 | 6.535923e-12 | 0 |  | https://doi.org/10.1111/j.1151-2916.1993.tb03645.x | O+E
1296 | La2O3 | 0.4 | SrO | 0.2 | Mn2O3 | 0.5 | [9 empty] | 38.89888 | 1000 | 2.705145e-11 | 0 |  | https://doi.org/10.1111/j.1151-2916.1993.tb03645.x | O+E
1297 | La2O3 | 0.4 | SrO | 0.2 | Mn2O3 | 0.5 | [9 empty] | 67.44206 | 1000 | 7.403386e-11 | 0 |  | https://doi.org/10.1111/j.1151-2916.1993.tb03645.x | O+E
1298 | La2O3 | 0.4 | SrO | 0.2 | Mn2O3 | 0.5 | [9 empty] | 96.86425 | 1000 | 1.433332e-09 | 0 |  | https://doi.org/10.1111/j.1151-2916.1993.tb03645.x | O+E
1299 | La2O3 | 0.4 | SrO | 0.2 | Mn2O3 | 0.5 | [9 empty] | 111.9584 | 1000 | 3.525087e-09 | 0 |  | https://doi.org/10.1111/j.1151-2916.1993.tb03645.x | O+E
1300 | La2O3 | 0.4 | SrO | 0.2 | Mn2O3 | 0.5 | [9 empty] | 120.3658 | 1000 | 2.158393e-08 | 0 |  | https://doi.org/10.1111/j.1151-2916.1993.tb03645.x | O+E
1301 | La2O3 | 0.4 | SrO | 0.2 | Mn2O3 | 0.5 | [9 empty] | 137.1219 | 1000 | 1.499726e-07 | 0 |  | https://doi.org/10.1111/j.1151-2916.1993.tb03645.x | O+E
1302 | La2O3 | 0.4 | SrO | 0.2 | Mn2O3 | 0.5 | [9 empty] | 137.1219 | 1000 | 3.71859e-07 | 0 |  | https://doi.org/10.1111/j.1151-2916.1993.tb03645.x | O+E
1303 | La2O3 | 0.4 | SrO | 0.2 | Mn2O3 | 0.5 | [9 empty] | 139.1221 | 1000 | 8.091929e-07 | 0 |  | https://doi.org/10.1111/j.1151-2916.1993.tb03645.x | O+E
1304 | La2O3 | 0.4 | SrO | 0.2 | Mn2O3 | 0.5 | [9 empty] | 145.2995 | 1000 | 0.04358966 | 0 |  | https://doi.org/10.1111/j.1151-2916.1993.tb03645.x | O+E
1305 | La2O3 | 0.4 | SrO | 0.2 | Mn2O3 | 0.5 | [9 empty] | 153.9648 | 1000 | 3.141384 | 0 |  | https://doi.org/10.1111/j.1151-2916.1993.tb03645.x | O+E
1306 | La2O3 | 0.4 | SrO | 0.2 | Mn2O3 | 0.5 | [9 empty] | 151.7512 | 1000 | 91.67779 | 0 |  | https://doi.org/10.1111/j.1151-2916.1993.tb03645.x | O+E
1307 | La2O3 | 0.4 | SrO | 0.2 | Mn2O3 | 0.5 | [9 empty] | 16.55266 | 1100 | 1.689444e-11 | 0 |  | https://doi.org/10.1111/j.1151-2916.1993.tb03645.x | O+E
1308 | La2O3 | 0.4 | SrO | 0.2 | Mn2O3 | 0.5 | [9 empty] | 27.47854 | 1100 | 5.27697e-11 | 0 |  | https://doi.org/10.1111/j.1151-2916.1993.tb03645.x | O+E
1309 | La2O3 | 0.4 | SrO | 0.2 | Mn2O3 | 0.5 | [9 empty] | 33.65457 | 1100 | 2.47446e-10 | 0 |  | https://doi.org/10.1111/j.1151-2916.1993.tb03645.x | O+E
1310 | La2O3 | 0.4 | SrO | 0.2 | Mn2O3 | 0.5 | [9 empty] | 53.49361 | 1100 | 6.805282e-10 | 0 |  | https://doi.org/10.1111/j.1151-2916.1993.tb03645.x | O+E
1311 | La2O3 | 0.4 | SrO | 0.2 | Mn2O3 | 0.5 | [9 empty] | 58.34958 | 1100 | 1.679138e-09 | 0 |  | https://doi.org/10.1111/j.1151-2916.1993.tb03645.x | O+E
1312 | La2O3 | 0.4 | SrO | 0.2 | Mn2O3 | 0.5 | [9 empty] | 69.42397 | 1100 | 1.508624e-08 | 0 |  | https://doi.org/10.1111/j.1151-2916.1993.tb03645.x | O+E
1313 | La2O3 | 0.4 | SrO | 0.2 | Mn2O3 | 0.5 | [9 empty] | 95.4716 | 1100 | 8.00166e-08 | 0 |  | https://doi.org/10.1111/j.1151-2916.1993.tb03645.x | O+E
1314 | La2O3 | 0.4 | SrO | 0.2 | Mn2O3 | 0.5 | [9 empty] | 110.3487 | 1100 | 3.764377e-07 | 0 |  | https://doi.org/10.1111/j.1151-2916.1993.tb03645.x | O+E
1315 | La2O3 | 0.4 | SrO | 0.2 | Mn2O3 | 0.5 | [9 empty] | 125.7104 | 1100 | 1.412437e-05 | 0 |  | https://doi.org/10.1111/j.1151-2916.1993.tb03645.x | O+E
1316 | La2O3 | 0.4 | SrO | 0.2 | Mn2O3 | 0.5 | [9 empty] | 125.7104 | 1100 | 0.01772395 | 0 |  | https://doi.org/10.1111/j.1151-2916.1993.tb03645.x | O+E
1317 | La2O3 | 0.4 | SrO | 0.2 | Mn2O3 | 0.5 | [9 empty] | 127.5441 | 1100 | 0.9878366 | 0 |  | https://doi.org/10.1111/j.1151-2916.1993.tb03645.x | O+E
1318 | La2O3 | 0.4 | SrO | 0.2 | Mn2O3 | 0.5 | [9 empty] | 127.5441 | 1100 | 7.872153 | 0 |  | https://doi.org/10.1111/j.1151-2916.1993.tb03645.x | O+E
1319 | La2O3 | 0.4 | SrO | 0.2 | Mn2O3 | 0.5 | [9 empty] | 127.5441 | 1100 | 42.50969 | 0 |  | https://doi.org/10.1111/j.1151-2916.1993.tb03645.x | O+E
1320 | La2O3 | 0.4 | SrO | 0.2 | Mn2O3 | 0.5 | [9 empty] | 127.5441 | 1100 | 105.4033 | 0 |  | https://doi.org/10.1111/j.1151-2916.1993.tb03645.x | O+E
1321 | La2O3 | 0.4 | SrO | 0.2 | Mn2O3 | 0.5 | [9 empty] | 29.97295 | 1200 | 1.531255e-09 | 0 |  | https://doi.org/10.1111/j.1151-2916.1993.tb03645.x | O+E
1322 | La2O3 | 0.4 | SrO | 0.2 | Mn2O3 | 0.5 | [9 empty] | 44.31399 | 1200 | 4.814185e-09 | 0 |  | https://doi.org/10.1111/j.1151-2916.1993.tb03645.x | O+E
1323 | La2O3 | 0.4 | SrO | 0.2 | Mn2O3 | 0.5 | [9 empty] | 55.86886 | 1200 | 4.908379e-08 | 0 |  | https://doi.org/10.1111/j.1151-2916.1993.tb03645.x | O+E
1324 | La2O3 | 0.4 | SrO | 0.2 | Mn2O3 | 0.5 | [9 empty] | 69.42397 | 1200 | 1.774204e-07 | 0 |  | https://doi.org/10.1111/j.1151-2916.1993.tb03645.x | O+E
1325 | La2O3 | 0.4 | SrO | 0.2 | Mn2O3 | 0.5 | [9 empty] | 77.9514 | 1200 | 5.665146e-07 | 0 |  | https://doi.org/10.1111/j.1151-2916.1993.tb03645.x | O+E
1326 | La2O3 | 0.4 | SrO | 0.2 | Mn2O3 | 0.5 | [9 empty] | 87.52626 | 1200 | 1.588842e-06 | 0 |  | https://doi.org/10.1111/j.1151-2916.1993.tb03645.x | O+E
1327 | La2O3 | 0.4 | SrO | 0.2 | Mn2O3 | 0.5 | [9 empty] | 107.1985 | 1200 | 1.622574e-05 | 0 |  | https://doi.org/10.1111/j.1151-2916.1993.tb03645.x | O+E
1328 | La2O3 | 0.4 | SrO | 0.2 | Mn2O3 | 0.5 | [9 empty] | 120.3658 | 1200 | 0.001510779 | 0 |  | https://doi.org/10.1111/j.1151-2916.1993.tb03645.x | O+E
1329 | La2O3 | 0.4 | SrO | 0.2 | Mn2O3 | 0.5 | [9 empty] | 120.3658 | 1200 | 0.0202284 | 0 |  | https://doi.org/10.1111/j.1151-2916.1993.tb03645.x | O+E
1330 | La2O3 | 0.4 | SrO | 0.2 | Mn2O3 | 0.5 | [9 empty] | 120.3658 | 1200 | 1.462569 | 0 |  | https://doi.org/10.1111/j.1151-2916.1993.tb03645.x | O+E
1331 | La2O3 | 0.4 | SrO | 0.2 | Mn2O3 | 0.5 | [9 empty] | 120.3658 | 1200 | 25.38359 | 0 |  | https://doi.org/10.1111/j.1151-2916.1993.tb03645.x | O+E
1332 | La2O3 | 0.4 | SrO | 0.2 | Mn2O3 | 0.5 | [9 empty] | 118.6353 | 1200 | 105.8341 | 0 |  | https://doi.org/10.1111/j.1151-2916.1993.tb03645.x | O+E
1333 | La2O3 | 0.475 | SrO | 0.05 | Cr2O3 | 0.5 | [9 empty] | 2.853414 | 1323.451 | 20 | 0 |  | https://doi.org/10.1111/j.1151-2916.1993.tb03645.x | O+E
1334 | La2O3 | 0.475 | SrO | 0.05 | Cr2O3 | 0.5 | [9 empty] | 2.70312 | 1268.473 | 20 | 0 |  | https://doi.org/10.1111/j.1151-2916.1993.tb03645.x | O+E
1335 | La2O3 | 0.475 | SrO | 0.05 | Cr2O3 | 0.5 | [9 empty] | 2.678305 | 1153.921 | 20 | 0 |  | https://doi.org/10.1111/j.1151-2916.1993.tb03645.x | O+E
1336 | La2O3 | 0.475 | SrO | 0.05 | Cr2O3 | 0.5 | [9 empty] | 2.680877 | 1035.83 | 20 | 0 |  | https://doi.org/10.1111/j.1151-2916.1993.tb03645.x | O+E
1337 | La2O3 | 0.475 | SrO | 0.05 | Cr2O3 | 0.5 | [9 empty] | 2.546346 | 935.7643 | 20 | 0 |  | https://doi.org/10.1111/j.1151-2916.1993.tb03645.x | O+E
1338 | La2O3 | 0.475 | SrO | 0.05 | Cr2O3 | 0.5 | [9 empty] | 2.318061 | 840.593 | 20 | 0 |  | https://doi.org/10.1111/j.1151-2916.1993.tb03645.x | O+E
1339 | La2O3 | 0.475 | SrO | 0.05 | Cr2O3 | 0.5 | [9 empty] | 2.231666 | 743.7272 | 20 | 0 |  | https://doi.org/10.1111/j.1151-2916.1993.tb03645.x | O+E
1340 | La2O3 | 0.475 | SrO | 0.05 | Cr2O3 | 0.5 | [9 empty] | 2.006044 | 637.0196 | 20 | 0 |  | https://doi.org/10.1111/j.1151-2916.1993.tb03645.x | O+E
1341 | La2O3 | 0.475 | SrO | 0.05 | Cr2O3 | 0.5 | [9 empty] | 1.689102 | 523.7275 | 20 | 0 |  | https://doi.org/10.1111/j.1151-2916.1993.tb03645.x | O+E
1342 | La2O3 | 0.475 | SrO | 0.05 | Cr2O3 | 0.5 | [9 empty] | 1.29421 | 456.6506 | 20 | 0 |  | https://doi.org/10.1111/j.1151-2916.1993.tb03645.x | O+E
1343 | La2O3 | 0.475 | SrO | 0.05 | Cr2O3 | 0.5 | [9 empty] | 1.020633 | 329.172 | 20 | 0 |  | https://doi.org/10.1111/j.1151-2916.1993.tb03645.x | O+E
1344 | La2O3 | 0.45 | SrO | 0.1 | Cr2O3 | 0.5 | [9 empty] | 8.188771 | 1315.099 | 20 | 0 |  | https://doi.org/10.1111/j.1151-2916.1993.tb03645.x | O+E
1345 | La2O3 | 0.45 | SrO | 0.1 | Cr2O3 | 0.5 | [9 empty] | 8.117644 | 1260.728 | 20 | 0 |  | https://doi.org/10.1111/j.1151-2916.1993.tb03645.x | O+E
1346 | La2O3 | 0.45 | SrO | 0.1 | Cr2O3 | 0.5 | [9 empty] | 8.178944 | 1185.831 | 20 | 0 |  | https://doi.org/10.1111/j.1151-2916.1993.tb03645.x | O+E
1347 | La2O3 | 0.45 | SrO | 0.1 | Cr2O3 | 0.5 | [9 empty] | 7.68637 | 1030.211 | 20 | 0 |  | https://doi.org/10.1111/j.1151-2916.1993.tb03645.x | O+E
1348 | La2O3 | 0.45 | SrO | 0.1 | Cr2O3 | 0.5 | [9 empty] | 7.29826 | 930.9704 | 20 | 0 |  | https://doi.org/10.1111/j.1151-2916.1993.tb03645.x | O+E
1349 | La2O3 | 0.45 | SrO | 0.1 | Cr2O3 | 0.5 | [9 empty] | 6.641879 | 836.523 | 20 | 0 |  | https://doi.org/10.1111/j.1151-2916.1993.tb03645.x | O+E
1350 | La2O3 | 0.45 | SrO | 0.1 | Cr2O3 | 0.5 | [9 empty] | 5.833825 | 659.4753 | 20 | 0 |  | https://doi.org/10.1111/j.1151-2916.1993.tb03645.x | O+E
1351 | La2O3 | 0.45 | SrO | 0.1 | Cr2O3 | 0.5 | [9 empty] | 5.569691 | 622.2077 | 20 | 0 |  | https://doi.org/10.1111/j.1151-2916.1993.tb03645.x | O+E
1352 | La2O3 | 0.45 | SrO | 0.1 | Cr2O3 | 0.5 | [9 empty] | 5.296148 | 521.6652 | 20 | 0 |  | https://doi.org/10.1111/j.1151-2916.1993.tb03645.x | O+E
1353 | La2O3 | 0.45 | SrO | 0.1 | Cr2O3 | 0.5 | [9 empty] | 4.337 | 441.3984 | 20 | 0 |  | https://doi.org/10.1111/j.1151-2916.1993.tb03645.x | O+E
1354 | La2O3 | 0.45 | SrO | 0.1 | Cr2O3 | 0.5 | [9 empty] | 3.198154 | 327.9932 | 20 | 0 |  | https://doi.org/10.1111/j.1151-2916.1993.tb03645.x | O+E
1355 | La2O3 | 0.4 | SrO | 0.2 | Cr2O3 | 0.5 | [9 empty] | 14.05924 | 1325.094 | 20 | 0 |  | https://doi.org/10.1111/j.1151-2916.1993.tb03645.x | O+E
1356 | La2O3 | 0.4 | SrO | 0.2 | Cr2O3 | 0.5 | [9 empty] | 13.85547 | 1278.951 | 20 | 0 |  | https://doi.org/10.1111/j.1151-2916.1993.tb03645.x | O+E
1357 | La2O3 | 0.4 | SrO | 0.2 | Cr2O3 | 0.5 | [9 empty] | 13.42373 | 1194.221 | 20 | 0 |  | https://doi.org/10.1111/j.1151-2916.1993.tb03645.x | O+E
1358 | La2O3 | 0.4 | SrO | 0.2 | Cr2O3 | 0.5 | [9 empty] | 13.41821 | 1018.074 | 20 | 0 |  | https://doi.org/10.1111/j.1151-2916.1993.tb03645.x | O+E
1359 | La2O3 | 0.4 | SrO | 0.2 | Cr2O3 | 0.5 | [9 empty] | 13.32527 | 920.6299 | 20 | 0 |  | https://doi.org/10.1111/j.1151-2916.1993.tb03645.x | O+E
1360 | La2O3 | 0.4 | SrO | 0.2 | Cr2O3 | 0.5 | [9 empty] | 12.57142 | 836.8403 | 20 | 0 |  | https://doi.org/10.1111/j.1151-2916.1993.tb03645.x | O+E
1361 | La2O3 | 0.4 | SrO | 0.2 | Cr2O3 | 0.5 | [9 empty] | 10.63086 | 653.2605 | 20 | 0 |  | https://doi.org/10.1111/j.1151-2916.1993.tb03645.x | O+E
1362 | La2O3 | 0.4 | SrO | 0.2 | Cr2O3 | 0.5 | [9 empty] | 10.54262 | 622.4142 | 20 | 0 |  | https://doi.org/10.1111/j.1151-2916.1993.tb03645.x | O+E
1363 | La2O3 | 0.4 | SrO | 0.2 | Cr2O3 | 0.5 | [9 empty] | 9.609976 | 519.4748 | 20 | 0 |  | https://doi.org/10.1111/j.1151-2916.1993.tb03645.x | O+E
1364 | La2O3 | 0.4 | SrO | 0.2 | Cr2O3 | 0.5 | [9 empty] | 7.224851 | 435.8535 | 20 | 0 |  | https://doi.org/10.1111/j.1151-2916.1993.tb03645.x | O+E
1365 | La2O3 | 0.4 | SrO | 0.2 | Cr2O3 | 0.5 | [9 empty] | 4.845049 | 325.3791 | 20 | 0 |  | https://doi.org/10.1111/j.1151-2916.1993.tb03645.x | O+E
1366 | SrO | 0.4 | La2O3 | 0.2 | TiO2 | 1 | [9 empty] | 2.814526 | 930 | 1.920902e-18 | 0 |  | https://doi.org/10.1039/A702865B | E
1367 | SrO | 0.4 | La2O3 | 0.2 | TiO2 | 1 | [9 empty] | 2.815297 | 930 | 2.99781e-18 | 0 |  | https://doi.org/10.1039/A702865B | E
1368 | SrO | 0.4 | La2O3 | 0.2 | TiO2 | 1 | [9 empty] | 2.816839 | 930 | 7.301331e-18 | 0 |  | https://doi.org/10.1039/A702865B | E
1369 | SrO | 0.4 | La2O3 | 0.2 | TiO2 | 1 | [9 empty] | 2.721036 | 930 | 2.77523e-17 | 0 |  | https://doi.org/10.1039/A702865B | E
1370 | SrO | 0.4 | La2O3 | 0.2 | TiO2 | 1 | [9 empty] | 2.628252 | 930 | 9.094166e-17 | 0 |  | https://doi.org/10.1039/A702865B | E
1371 | SrO | 0.4 | La2O3 | 0.2 | TiO2 | 1 | [9 empty] | 2.449381 | 930 | 1.646246e-16 | 0 |  | https://doi.org/10.1039/A702865B | E
1372 | SrO | 0.4 | La2O3 | 0.2 | TiO2 | 1 | [9 empty] | 2.450499 | 930 | 3.456685e-16 | 0 |  | https://doi.org/10.1039/A702865B | E
1373 | SrO | 0.4 | La2O3 | 0.2 | TiO2 | 1 | [9 empty] | 2.283934 | 930 | 7.25813e-16 | 0 |  | https://doi.org/10.1039/A702865B | E
1374 | SrO | 0.4 | La2O3 | 0.2 | TiO2 | 1 | [9 empty] | 2.128691 | 930 | 1.524017e-15 | 0 |  | https://doi.org/10.1039/A702865B | E
1375 | SrO | 0.4 | La2O3 | 0.2 | TiO2 | 1 | [9 empty] | 1.984543 | 930 | 4.994058e-15 | 0 |  | https://doi.org/10.1039/A702865B | E
1376 | SrO | 0.4 | La2O3 | 0.2 | TiO2 | 1 | [9 empty] | 1.785111 | 930 | 9.040357e-15 | 0 |  | https://doi.org/10.1039/A702865B | E
1377 | SrO | 0.4 | La2O3 | 0.2 | TiO2 | 1 | [9 empty] | 1.549694 | 930 | 1.410862e-14 | 0 |  | https://doi.org/10.1039/A702865B | E
1378 | SrO | 0.4 | La2O3 | 0.2 | TiO2 | 1 | [9 empty] | 1.445018 | 930 | 6.220344e-14 | 0 |  | https://doi.org/10.1039/A702865B | E
1379 | SrO | 0.4 | La2O3 | 0.2 | TiO2 | 1 | [9 empty] | 1.395616 | 930 | 1.757298e-13 | 0 |  | https://doi.org/10.1039/A702865B | E
1380 | SrO | 0.4 | La2O3 | 0.2 | TiO2 | 1 | [9 empty] | 1.255597 | 930 | 4.279995e-13 | 0 |  | https://doi.org/10.1039/A702865B | E
1381 | SrO | 0.4 | La2O3 | 0.2 | TiO2 | 1 | [9 empty] | 1.212671 | 930 | 1.209133e-12 | 0 |  | https://doi.org/10.1039/A702865B | E
1382 | SrO | 0.4 | La2O3 | 0.2 | TiO2 | 1 | [9 empty] | 1.01722 | 930 | 1.119358e-11 | 0 |  | https://doi.org/10.1039/A702865B | E
1383 | SrO | 0.4 | La2O3 | 0.2 | TiO2 | 1 | [9 empty] | 0.94903 | 930 | 1.201979e-10 | 0 |  | https://doi.org/10.1039/A702865B | E
1384 | SrO | 0.4 | La2O3 | 0.2 | TiO2 | 1 | [9 empty] | 0.8243247 | 930 | 4.568712e-10 | 0 |  | https://doi.org/10.1039/A702865B | E
1385 | SrO | 0.4 | La2O3 | 0.2 | TiO2 | 1 | [9 empty] | 0.3083306 | 930 | 0.0004488093 | 0 |  | https://doi.org/10.1039/A702865B | E
1386 | SrO | 0.4 | La2O3 | 0.2 | TiO2 | 1 | [9 empty] | 0.2407917 | 930 | 0.001470706 | 0 |  | https://doi.org/10.1039/A702865B | E
1387 | SrO | 0.4 | La2O3 | 0.2 | TiO2 | 1 | [9 empty] | 0.1105949 | 930 | 0.01173782 | 0 |  | https://doi.org/10.1039/A702865B | E
1388 | SrO | 0.4 | La2O3 | 0.2 | TiO2 | 1 | [9 empty] | 0.08334818 | 930 | 0.02858812 | 0 |  | https://doi.org/10.1039/A702865B | E
1389 | SrO | 0.4 | La2O3 | 0.2 | TiO2 | 1 | [9 empty] | 0.04899667 | 930 | 0.03316031 | 0 |  | https://doi.org/10.1039/A702865B | E
1390 | SrO | 0.4 | La2O3 | 0.2 | TiO2 | 1 | [9 empty] | 0.03691885 | 930 | 0.06002754 | 0 |  | https://doi.org/10.1039/A702865B | E
1391 | SrO | 0.4 | La2O3 | 0.2 | TiO2 | 1 | [9 empty] | 0.02330911 | 930 | 0.1695827 | 0 |  | https://doi.org/10.1039/A702865B | E
1392 | SrO | 0.4 | La2O3 | 0.2 | TiO2 | 1 | [9 empty] | 0.01277101 | 930 | 0.4130279 | 0 |  | https://doi.org/10.1039/A702865B | E
1393 | SrO | 0.4 | La2O3 | 0.2 | TiO2 | 1 | [9 empty] | 0.007779641 | 930 | 0.6445823 | 0 |  | https://doi.org/10.1039/A702865B | E
1394 | SrO | 0.4 | La2O3 | 0.2 | TiO2 | 1 | [9 empty] | 0.004742541 | 930 | 3.29641 | 0 |  | https://doi.org/10.1039/A702865B | E
1395 | SrO | 0.4 | La2O3 | 0.2 | TiO2 | 1 | [9 empty] | 0.003103641 | 930 | 19.55407 | 0 |  | https://doi.org/10.1039/A702865B | E
1396 | SrO | 0.4 | La2O3 | 0.2 | TiO2 | 1 | [9 empty] | 0.00234008 | 930 | 100 | 0 |  | https://doi.org/10.1039/A702865B | E
1397 | SrO | 0.25 | La2O3 | 0.25 | TiO2 | 1 | [9 empty] | 4.155622 | 930 | 1.920902e-18 | 0 |  | https://doi.org/10.1039/A702865B | E
1398 | SrO | 0.25 | La2O3 | 0.25 | TiO2 | 1 | [9 empty] | 4.013552 | 930 | 5.426703e-18 | 0 |  | https://doi.org/10.1039/A702865B | E
1399 | SrO | 0.25 | La2O3 | 0.25 | TiO2 | 1 | [9 empty] | 4.016118 | 930 | 1.533088e-17 | 0 |  | https://doi.org/10.1039/A702865B | E
1400 | SrO | 0.25 | La2O3 | 0.25 | TiO2 | 1 | [9 empty] | 3.878464 | 930 | 3.733919e-17 | 0 |  | https://doi.org/10.1039/A702865B | E
1401 | SrO | 0.25 | La2O3 | 0.25 | TiO2 | 1 | [9 empty] | 3.746212 | 930 | 1.22357e-16 | 0 |  | https://doi.org/10.1039/A702865B | E
1402 | SrO | 0.25 | La2O3 | 0.25 | TiO2 | 1 | [9 empty] | 3.749634 | 930 | 5.394594e-16 | 0 |  | https://doi.org/10.1039/A702865B | E
1403 | SrO | 0.25 | La2O3 | 0.25 | TiO2 | 1 | [9 empty] | 3.373748 | 930 | 1.524017e-15 | 0 |  | https://doi.org/10.1039/A702865B | E
1404 | SrO | 0.25 | La2O3 | 0.25 | TiO2 | 1 | [9 empty] | 3.145002 | 930 | 4.305471e-15 | 0 |  | https://doi.org/10.1039/A702865B | E
1405 | SrO | 0.25 | La2O3 | 0.25 | TiO2 | 1 | [9 empty] | 2.829469 | 930 | 1.048621e-14 | 0 |  | https://doi.org/10.1039/A702865B | E
1406 | SrO | 0.25 | La2O3 | 0.25 | TiO2 | 1 | [9 empty] | 2.637867 | 930 | 3.436232e-14 | 0 |  | https://doi.org/10.1039/A702865B | E
1407 | SrO | 0.25 | La2O3 | 0.25 | TiO2 | 1 | [9 empty] | 2.459689 | 930 | 1.514999e-13 | 0 |  | https://doi.org/10.1039/A702865B | E
1408 | SrO | 0.25 | La2O3 | 0.25 | TiO2 | 1 | [9 empty] | 2.293128 | 930 | 4.964509e-13 | 0 |  | https://doi.org/10.1039/A702865B | E
1409 | SrO | 0.25 | La2O3 | 0.25 | TiO2 | 1 | [9 empty] | 1.992896 | 930 | 4.595906e-12 | 0 |  | https://doi.org/10.1039/A702865B | E
1410 | SrO | 0.25 | La2O3 | 0.25 | TiO2 | 1 | [9 empty] | 1.731023 | 930 | 1.7469e-11 | 0 |  | https://doi.org/10.1039/A702865B | E
1411 | SrO | 0.25 | La2O3 | 0.25 | TiO2 | 1 | [9 empty] | 1.557922 | 930 | 7.701901e-11 | 0 |  | https://doi.org/10.1039/A702865B | E
1412 | SrO | 0.25 | La2O3 | 0.25 | TiO2 | 1 | [9 empty] | 1.260766 | 930 | 3.395688e-10 | 0 |  | https://doi.org/10.1039/A702865B | E
1413 | SrO | 0.25 | La2O3 | 0.25 | TiO2 | 1 | [9 empty] | 1.134379 | 930 | 9.593095e-10 | 0 |  | https://doi.org/10.1039/A702865B | E
1414 | SrO | 0.25 | La2O3 | 0.25 | TiO2 | 1 | [9 empty] | 1.095498 | 930 | 2.336451e-09 | 0 |  | https://doi.org/10.1039/A702865B | E
1415 | SrO | 0.25 | La2O3 | 0.25 | TiO2 | 1 | [9 empty] | 0.7211891 | 930 | 0.0002137455 | 0 |  | https://doi.org/10.1039/A702865B | E
1416 | SrO | 0.25 | La2O3 | 0.25 | TiO2 | 1 | [9 empty] | 0.6263656 | 930 | 0.0007004237 | 0 |  | https://doi.org/10.1039/A702865B | E
1417 | SrO | 0.25 | La2O3 | 0.25 | TiO2 | 1 | [9 empty] | 0.5252676 | 930 | 0.004154863 | 0 |  | https://doi.org/10.1039/A702865B | E
1418 | SrO | 0.25 | La2O3 | 0.25 | TiO2 | 1 | [9 empty] | 0.4402059 | 930 | 0.00872412 | 0 |  | https://doi.org/10.1039/A702865B | E
1419 | SrO | 0.25 | La2O3 | 0.25 | TiO2 | 1 | [9 empty] | 0.3090634 | 930 | 0.02124807 | 0 |  | https://doi.org/10.1039/A702865B | E
1420 | SrO | 0.25 | La2O3 | 0.25 | TiO2 | 1 | [9 empty] | 0.1882703 | 930 | 0.03316031 | 0 |  | https://doi.org/10.1039/A702865B | E
1421 | SrO | 0.25 | La2O3 | 0.25 | TiO2 | 1 | [9 empty] | 0.127547 | 930 | 0.05175085 | 0 |  | https://doi.org/10.1039/A702865B | E
1422 | SrO | 0.25 | La2O3 | 0.25 | TiO2 | 1 | [9 empty] | 0.0369627 | 930 | 0.4130279 | 0 |  | https://doi.org/10.1039/A702865B | E
1423 | SrO | 0.25 | La2O3 | 0.25 | TiO2 | 1 | [9 empty] | 0.017581 | 930 | 1.569916 | 0 |  | https://doi.org/10.1039/A702865B | E
1424 | SrO | 0.25 | La2O3 | 0.25 | TiO2 | 1 | [9 empty] | 0.009306676 | 930 | 19.55407 | 0 |  | https://doi.org/10.1039/A702865B | E
1425 | SrO | 0.25 | La2O3 | 0.25 | TiO2 | 1 | [9 empty] | 0.007269404 | 930 | 86.21186 | 0 |  | https://doi.org/10.1039/A702865B | E
1426 | SrO | 0.1 | La2O3 | 0.3 | TiO2 | 1 | [9 empty] | 4.956809 | 930 | 5.053686e-19 | 0 |  | https://doi.org/10.1039/A702865B | E
1427 | SrO | 0.1 | La2O3 | 0.3 | TiO2 | 1 | [9 empty] | 4.961337 | 930 | 2.228118e-18 | 0 |  | https://doi.org/10.1039/A702865B | E
1428 | SrO | 0.1 | La2O3 | 0.3 | TiO2 | 1 | [9 empty] | 4.79041 | 930 | 4.033389e-18 | 0 |  | https://doi.org/10.1039/A702865B | E
1429 | SrO | 0.1 | La2O3 | 0.3 | TiO2 | 1 | [9 empty] | 4.626217 | 930 | 9.823541e-18 | 0 |  | https://doi.org/10.1039/A702865B | E
1430 | SrO | 0.1 | La2O3 | 0.3 | TiO2 | 1 | [9 empty] | 4.63002 | 930 | 3.733919e-17 | 0 |  | https://doi.org/10.1039/A702865B | E
1431 | SrO | 0.1 | La2O3 | 0.3 | TiO2 | 1 | [9 empty] | 4.316885 | 930 | 1.41926e-16 | 0 |  | https://doi.org/10.1039/A702865B | E
1432 | SrO | 0.1 | La2O3 | 0.3 | TiO2 | 1 | [9 empty] | 4.318462 | 930 | 2.569176e-16 | 0 |  | https://doi.org/10.1039/A702865B | E
1433 | SrO | 0.1 | La2O3 | 0.3 | TiO2 | 1 | [9 empty] | 4.026031 | 930 | 8.418946e-16 | 0 |  | https://doi.org/10.1039/A702865B | E
1434 | SrO | 0.1 | La2O3 | 0.3 | TiO2 | 1 | [9 empty] | 3.888392 | 930 | 2.378421e-15 | 0 |  | https://doi.org/10.1039/A702865B | E
1435 | SrO | 0.1 | La2O3 | 0.3 | TiO2 | 1 | [9 empty] | 3.891233 | 930 | 7.79386e-15 | 0 |  | https://doi.org/10.1039/A702865B | E
1436 | SrO | 0.1 | La2O3 | 0.3 | TiO2 | 1 | [9 empty] | 3.89301 | 930 | 1.636506e-14 | 0 |  | https://doi.org/10.1039/A702865B | E
1437 | SrO | 0.1 | La2O3 | 0.3 | TiO2 | 1 | [9 empty] | 3.50339 | 930 | 6.220344e-14 | 0 |  | https://doi.org/10.1039/A702865B | E
1438 | SrO | 0.1 | La2O3 | 0.3 | TiO2 | 1 | [9 empty] | 3.152189 | 930 | 1.757298e-13 | 0 |  | https://doi.org/10.1039/A702865B | E
1439 | SrO | 0.1 | La2O3 | 0.3 | TiO2 | 1 | [9 empty] | 3.043868 | 930 | 3.689864e-13 | 0 |  | https://doi.org/10.1039/A702865B | E
1440 | SrO | 0.1 | La2O3 | 0.3 | TiO2 | 1 | [9 empty] | 2.939807 | 930 | 1.042416e-12 | 0 |  | https://doi.org/10.1039/A702865B | E
1441 | SrO | 0.1 | La2O3 | 0.3 | TiO2 | 1 | [9 empty] | 2.553275 | 930 | 3.4159e-12 | 0 |  | https://doi.org/10.1039/A702865B | E
1442 | SrO | 0.1 | La2O3 | 0.3 | TiO2 | 1 | [9 empty] | 2.297109 | 930 | 8.319612e-12 | 0 |  | https://doi.org/10.1039/A702865B | E
1443 | SrO | 0.1 | La2O3 | 0.3 | TiO2 | 1 | [9 empty] | 2.298368 | 930 | 2.026287e-11 | 0 |  | https://doi.org/10.1039/A702865B | E
1444 | SrO | 0.1 | La2O3 | 0.3 | TiO2 | 1 | [9 empty] | 2.068154 | 930 | 6.639952e-11 | 0 |  | https://doi.org/10.1039/A702865B | E
1445 | SrO | 0.1 | La2O3 | 0.3 | TiO2 | 1 | [9 empty] | 1.734979 | 930 | 7.130053e-10 | 0 |  | https://doi.org/10.1039/A702865B | E
1446 | SrO | 0.1 | La2O3 | 0.3 | TiO2 | 1 | [9 empty] | 1.507686 | 930 | 5.690555e-09 | 0 |  | https://doi.org/10.1039/A702865B | E
1447 | SrO | 0.1 | La2O3 | 0.3 | TiO2 | 1 | [9 empty] | 0.7472629 | 930 | 0.0002479305 | 0 |  | https://doi.org/10.1039/A702865B | E
1448 | SrO | 0.1 | La2O3 | 0.3 | TiO2 | 1 | [9 empty] | 0.6964065 | 930 | 0.0004488093 | 0 |  | https://doi.org/10.1039/A702865B | E
1449 | SrO | 0.1 | La2O3 | 0.3 | TiO2 | 1 | [9 empty] | 0.5634205 | 930 | 0.001267923 | 0 |  | https://doi.org/10.1039/A702865B | E
1450 | SrO | 0.1 | La2O3 | 0.3 | TiO2 | 1 | [9 empty] | 0.4246521 | 930 | 0.003581985 | 0 |  | https://doi.org/10.1039/A702865B | E
1451 | SrO | 0.1 | La2O3 | 0.3 | TiO2 | 1 | [9 empty] | 0.1693197 | 930 | 0.04461537 | 0 |  | https://doi.org/10.1039/A702865B | E
1452 | SrO | 0.1 | La2O3 | 0.3 | TiO2 | 1 | [9 empty] | 0.06068327 | 930 | 0.3069823 | 0 |  | https://doi.org/10.1039/A702865B | E
1453 | SrO | 0.1 | La2O3 | 0.3 | TiO2 | 1 | [9 empty] | 0.0188735 | 930 | 1.820997 | 0 |  | https://doi.org/10.1039/A702865B | E
1454 | SrO | 0.1 | La2O3 | 0.3 | TiO2 | 1 | [9 empty] | 0.01110097 | 930 | 5.144465 | 0 |  | https://doi.org/10.1039/A702865B | E
1455 | SrO | 0.1 | La2O3 | 0.3 | TiO2 | 1 | [9 empty] | 0.004423008 | 930 | 19.55407 | 0 |  | https://doi.org/10.1039/A702865B | E
1456 | SrO | 0.1 | La2O3 | 0.3 | TiO2 | 1 | [9 empty] | 0.0017626 | 930 | 100 | 0 |  | https://doi.org/10.1039/A702865B | E
1457 | SrO | 0.575 | La2O3 | 0.1 | TiO2 | 0.75 | NbO2 | 0.25 | [7 empty] | 3.224103 | 930 | 1.021673e-18 | 0 |  | https://doi.org/10.1039/A702865B | E
1458 | SrO | 0.575 | La2O3 | 0.1 | TiO2 | 0.75 | NbO2 | 0.25 | [7 empty] | 3.222839 | 930 | 1.903614e-18 | 0 |  | https://doi.org/10.1039/A702865B | E
1459 | SrO | 0.575 | La2O3 | 0.1 | TiO2 | 0.75 | NbO2 | 0.25 | [7 empty] | 3.219049 | 930 | 1.231347e-17 | 0 |  | https://doi.org/10.1039/A702865B | E
1460 | SrO | 0.575 | La2O3 | 0.1 | TiO2 | 0.75 | NbO2 | 0.25 | [7 empty] | 3.216777 | 930 | 3.774518e-17 | 0 |  | https://doi.org/10.1039/A702865B | E
1461 | SrO | 0.575 | La2O3 | 0.1 | TiO2 | 0.75 | NbO2 | 0.25 | [7 empty] | 3.215516 | 930 | 7.032807e-17 | 0 |  | https://doi.org/10.1039/A702865B | E
1462 | SrO | 0.575 | La2O3 | 0.1 | TiO2 | 0.75 | NbO2 | 0.25 | [7 empty] | 3.122061 | 930 | 1.483277e-16 | 0 |  | https://doi.org/10.1039/A702865B | E
1463 | SrO | 0.575 | La2O3 | 0.1 | TiO2 | 0.75 | NbO2 | 0.25 | [7 empty] | 3.120347 | 930 | 3.544837e-16 | 0 |  | https://doi.org/10.1039/A702865B | E
1464 | SrO | 0.575 | La2O3 | 0.1 | TiO2 | 0.75 | NbO2 | 0.25 | [7 empty] | 3.118389 | 930 | 9.594533e-16 | 0 |  | https://doi.org/10.1039/A702865B | E
1465 | SrO | 0.575 | La2O3 | 0.1 | TiO2 | 0.75 | NbO2 | 0.25 | [7 empty] | 3.027282 | 930 | 2.595519e-15 | 0 |  | https://doi.org/10.1039/A702865B | E
1466 | SrO | 0.575 | La2O3 | 0.1 | TiO2 | 0.75 | NbO2 | 0.25 | [7 empty] | 3.02657 | 930 | 3.770375e-15 | 0 |  | https://doi.org/10.1039/A702865B | E
1467 | SrO | 0.575 | La2O3 | 0.1 | TiO2 | 0.75 | NbO2 | 0.25 | [7 empty] | 3.11106 | 930 | 4.014459e-14 | 0 |  | https://doi.org/10.1039/A702865B | E
1468 | SrO | 0.575 | La2O3 | 0.1 | TiO2 | 0.75 | NbO2 | 0.25 | [7 empty] | 2.931699 | 930 | 3.327218e-13 | 0 |  | https://doi.org/10.1039/A702865B | E
1469 | SrO | 0.575 | La2O3 | 0.1 | TiO2 | 0.75 | NbO2 | 0.25 | [7 empty] | 2.845153 | 930 | 1.480797e-12 | 0 |  | https://doi.org/10.1039/A702865B | E
1470 | SrO | 0.575 | La2O3 | 0.1 | TiO2 | 0.75 | NbO2 | 0.25 | [7 empty] | 2.602995 | 930 | 2.931546e-11 | 0 |  | https://doi.org/10.1039/A702865B | E
1471 | SrO | 0.575 | La2O3 | 0.1 | TiO2 | 0.75 | NbO2 | 0.25 | [7 empty] | 2.525559 | 930 | 1.89527e-10 | 0 |  | https://doi.org/10.1039/A702865B | E
1472 | SrO | 0.575 | La2O3 | 0.1 | TiO2 | 0.75 | NbO2 | 0.25 | [7 empty] | 2.522391 | 930 | 1.388437e-09 | 0 |  | https://doi.org/10.1039/A702865B | E
1473 | SrO | 0.575 | La2O3 | 0.1 | TiO2 | 0.75 | NbO2 | 0.25 | [7 empty] | 2.362469 | 930 | 0.0001892992 | 0 |  | https://doi.org/10.1039/A702865B | E
1474 | SrO | 0.575 | La2O3 | 0.1 | TiO2 | 0.75 | NbO2 | 0.25 | [7 empty] | 2.100881 | 930 | 0.00138387 | 0 |  | https://doi.org/10.1039/A702865B | E
1475 | SrO | 0.575 | La2O3 | 0.1 | TiO2 | 0.75 | NbO2 | 0.25 | [7 empty] | 1.980381 | 930 | 0.006971655 | 0 |  | https://doi.org/10.1039/A702865B | E
1476 | SrO | 0.575 | La2O3 | 0.1 | TiO2 | 0.75 | NbO2 | 0.25 | [7 empty] | 1.568928 | 930 | 0.02128139 | 0 |  | https://doi.org/10.1039/A702865B | E
1477 | SrO | 0.575 | La2O3 | 0.1 | TiO2 | 0.75 | NbO2 | 0.25 | [7 empty] | 1.479171 | 930 | 0.083586 | 0 |  | https://doi.org/10.1039/A702865B | E
1478 | SrO | 0.575 | La2O3 | 0.1 | TiO2 | 0.75 | NbO2 | 0.25 | [7 empty] | 1.436406 | 930 | 0.1374422 | 0 |  | https://doi.org/10.1039/A702865B | E
1479 | SrO | 0.575 | La2O3 | 0.1 | TiO2 | 0.75 | NbO2 | 0.25 | [7 empty] | 1.354975 | 930 | 0.225881 | 0 |  | https://doi.org/10.1039/A702865B | E
1480 | SrO | 0.575 | La2O3 | 0.1 | TiO2 | 0.75 | NbO2 | 0.25 | [7 empty] | 1.277859 | 930 | 0.5392617 | 0 |  | https://doi.org/10.1039/A702865B | E
1481 | SrO | 0.575 | La2O3 | 0.1 | TiO2 | 0.75 | NbO2 | 0.25 | [7 empty] | 1.103945 | 930 | 3.479089 | 0 |  | https://doi.org/10.1039/A702865B | E
1482 | SrO | 0.575 | La2O3 | 0.1 | TiO2 | 0.75 | NbO2 | 0.25 | [7 empty] | 0.9537005 | 930 | 22.44562 | 0 |  | https://doi.org/10.1039/A702865B | E
1483 | SrO | 0.575 | La2O3 | 0.1 | TiO2 | 0.75 | NbO2 | 0.25 | [7 empty] | 0.8483001 | 930 | 112.9582 | 0 |  | https://doi.org/10.1039/A702865B | E
1484 | SrO | 0.6 | La2O3 | 0.1 | TiO2 | 0.8 | NbO2 | 0.2 | [7 empty] | 4.83884 | 930 | 1.693188e-18 | 0 |  | https://doi.org/10.1039/A702865B | E
1485 | SrO | 0.6 | La2O3 | 0.1 | TiO2 | 0.8 | NbO2 | 0.2 | [7 empty] | 4.559511 | 930 | 1.589325e-17 | 0 |  | https://doi.org/10.1039/A702865B | E
1486 | SrO | 0.6 | La2O3 | 0.1 | TiO2 | 0.8 | NbO2 | 0.2 | [7 empty] | 4.556293 | 930 | 4.871848e-17 | 0 |  | https://doi.org/10.1039/A702865B | E
1487 | SrO | 0.6 | La2O3 | 0.1 | TiO2 | 0.8 | NbO2 | 0.2 | [7 empty] | 4.297318 | 930 | 1.026976e-16 | 0 |  | https://doi.org/10.1039/A702865B | E
1488 | SrO | 0.6 | La2O3 | 0.1 | TiO2 | 0.8 | NbO2 | 0.2 | [7 empty] | 4.419708 | 930 | 4.575395e-16 | 0 |  | https://doi.org/10.1039/A702865B | E
1489 | SrO | 0.6 | La2O3 | 0.1 | TiO2 | 0.8 | NbO2 | 0.2 | [7 empty] | 4.288562 | 930 | 2.611858e-15 | 0 |  | https://doi.org/10.1039/A702865B | E
1490 | SrO | 0.6 | La2O3 | 0.1 | TiO2 | 0.8 | NbO2 | 0.2 | [7 empty] | 4.163594 | 930 | 6.238736e-15 | 0 |  | https://doi.org/10.1039/A702865B | E
1491 | SrO | 0.6 | La2O3 | 0.1 | TiO2 | 0.8 | NbO2 | 0.2 | [7 empty] | 3.813405 | 930 | 2.162468e-14 | 0 |  | https://doi.org/10.1039/A702865B | E
1492 | SrO | 0.6 | La2O3 | 0.1 | TiO2 | 0.8 | NbO2 | 0.2 | [7 empty] | 3.492396 | 930 | 8.488992e-14 | 0 |  | https://doi.org/10.1039/A702865B | E
1493 | SrO | 0.6 | La2O3 | 0.1 | TiO2 | 0.8 | NbO2 | 0.2 | [7 empty] | 3.019219 | 930 | 1.786657e-13 | 0 |  | https://doi.org/10.1039/A702865B | E
1494 | SrO | 0.6 | La2O3 | 0.1 | TiO2 | 0.8 | NbO2 | 0.2 | [7 empty] | 2.93009 | 930 | 7.951615e-13 | 0 |  | https://doi.org/10.1039/A702865B | E
1495 | SrO | 0.6 | La2O3 | 0.1 | TiO2 | 0.8 | NbO2 | 0.2 | [7 empty] | 2.761812 | 930 | 4.536796e-12 | 0 |  | https://doi.org/10.1039/A702865B | E
1496 | SrO | 0.6 | La2O3 | 0.1 | TiO2 | 0.8 | NbO2 | 0.2 | [7 empty] | 2.3175 | 930 | 3.313154e-11 | 0 |  | https://doi.org/10.1039/A702865B | E
1497 | SrO | 0.6 | La2O3 | 0.1 | TiO2 | 0.8 | NbO2 | 0.2 | [7 empty] | 2.121416 | 930 | 2.744535e-10 | 0 |  | https://doi.org/10.1039/A702865B | E
1498 | SrO | 0.6 | La2O3 | 0.1 | TiO2 | 0.8 | NbO2 | 0.2 | [7 empty] | 2.05976 | 930 | 5.78845e-10 | 0 |  | https://doi.org/10.1039/A702865B | E
1499 | SrO | 0.6 | La2O3 | 0.1 | TiO2 | 0.8 | NbO2 | 0.2 | [7 empty] | 1.440921 | 930 | 0.0009461992 | 0 |  | https://doi.org/10.1039/A702865B | E
1500 | SrO | 0.6 | La2O3 | 0.1 | TiO2 | 0.8 | NbO2 | 0.2 | [7 empty] | 1.318901 | 930 | 0.008876937 | 0 |  | https://doi.org/10.1039/A702865B | E
1501 | SrO | 0.6 | La2O3 | 0.1 | TiO2 | 0.8 | NbO2 | 0.2 | [7 empty] | 1.107328 | 930 | 0.02712573 | 0 |  | https://doi.org/10.1039/A702865B | E
1502 | SrO | 0.6 | La2O3 | 0.1 | TiO2 | 0.8 | NbO2 | 0.2 | [7 empty] | 1.014591 | 930 | 0.05046233 | 0 |  | https://doi.org/10.1039/A702865B | E
1503 | SrO | 0.6 | La2O3 | 0.1 | TiO2 | 0.8 | NbO2 | 0.2 | [7 empty] | 0.8040472 | 930 | 0.09363054 | 0 |  | https://doi.org/10.1039/A702865B | E
1504 | SrO | 0.6 | La2O3 | 0.1 | TiO2 | 0.8 | NbO2 | 0.2 | [7 empty] | 0.5838766 | 930 | 0.2853647 | 0 |  | https://doi.org/10.1039/A702865B | E
1505 | SrO | 0.6 | La2O3 | 0.1 | TiO2 | 0.8 | NbO2 | 0.2 | [7 empty] | 0.3360618 | 930 | 1.258132 | 0 |  | https://doi.org/10.1039/A702865B | E
1506 | SrO | 0.6 | La2O3 | 0.1 | TiO2 | 0.8 | NbO2 | 0.2 | [7 empty] | 0.2586644 | 930 | 2.992653 | 0 |  | https://doi.org/10.1039/A702865B | E
1507 | SrO | 0.6 | La2O3 | 0.1 | TiO2 | 0.8 | NbO2 | 0.2 | [7 empty] | 0.1934271 | 930 | 5.546927 | 0 |  | https://doi.org/10.1039/A702865B | E
1508 | SrO | 0.6 | La2O3 | 0.1 | TiO2 | 0.8 | NbO2 | 0.2 | [7 empty] | 0.1326128 | 930 | 7.06654 | 0 |  | https://doi.org/10.1039/A702865B | E
1509 | SrO | 0.6 | La2O3 | 0.1 | TiO2 | 0.8 | NbO2 | 0.2 | [7 empty] | 0.09359627 | 930 | 9.007169 | 0 |  | https://doi.org/10.1039/A702865B | E
1510 | SrO | 0.6 | La2O3 | 0.1 | TiO2 | 0.8 | NbO2 | 0.2 | [7 empty] | 0.04941384 | 930 | 12.93457 | 0 |  | https://doi.org/10.1039/A702865B | E
1511 | SrO | 0.6 | La2O3 | 0.1 | TiO2 | 0.8 | NbO2 | 0.2 | [7 empty] | 0.02068233 | 930 | 18.4969 | 0 |  | https://doi.org/10.1039/A702865B | E
1512 | SrO | 0.6 | La2O3 | 0.1 | TiO2 | 0.8 | NbO2 | 0.2 | [7 empty] | 0.01458356 | 930 | 104.9837 | 0 |  | https://doi.org/10.1039/A702865B | E
1513 | SrO | 0.925 | TiO2 | 0.85 | NbO2 | 0.15 | [9 empty] | 3.231722 | 930 | 1.911134e-18 | 0 |  | https://doi.org/10.1039/A702865B | E
1514 | SrO | 0.925 | TiO2 | 0.85 | NbO2 | 0.15 | [9 empty] | 3.231722 | 930 | 5.258374e-18 | 0 |  | https://doi.org/10.1039/A702865B | E
1515 | SrO | 0.925 | TiO2 | 0.85 | NbO2 | 0.15 | [9 empty] | 2.962771 | 930 | 2.111329e-17 | 0 |  | https://doi.org/10.1039/A702865B | E
1516 | SrO | 0.925 | TiO2 | 0.85 | NbO2 | 0.15 | [9 empty] | 2.962771 | 930 | 9.635996e-17 | 0 |  | https://doi.org/10.1039/A702865B | E
1517 | SrO | 0.925 | TiO2 | 0.85 | NbO2 | 0.15 | [9 empty] | 2.962771 | 930 | 2.058576e-16 | 0 |  | https://doi.org/10.1039/A702865B | E
1518 | SrO | 0.925 | TiO2 | 0.85 | NbO2 | 0.15 | [9 empty] | 2.83681 | 930 | 7.289067e-16 | 0 |  | https://doi.org/10.1039/A702865B | E
1519 | SrO | 0.925 | TiO2 | 0.85 | NbO2 | 0.15 | [9 empty] | 2.83681 | 930 | 2.005545e-15 | 0 |  | https://doi.org/10.1039/A702865B | E
1520 | SrO | 0.925 | TiO2 | 0.85 | NbO2 | 0.15 | [9 empty] | 2.83681 | 930 | 5.518141e-15 | 0 |  | https://doi.org/10.1039/A702865B | E
1521 | SrO | 0.925 | TiO2 | 0.85 | NbO2 | 0.15 | [9 empty] | 2.600724 | 930 | 1.952325e-14 | 0 |  | https://doi.org/10.1039/A702865B | E
1522 | SrO | 0.925 | TiO2 | 0.85 | NbO2 | 0.15 | [9 empty] | 2.600724 | 930 | 5.371711e-14 | 0 |  | https://doi.org/10.1039/A702865B | E
1523 | SrO | 0.925 | TiO2 | 0.85 | NbO2 | 0.15 | [9 empty] | 2.384287 | 930 | 3.577646e-13 | 0 |  | https://doi.org/10.1039/A702865B | E
1524 | SrO | 0.925 | TiO2 | 0.85 | NbO2 | 0.15 | [9 empty] | 2.00395 | 930 | 3.063945e-12 | 0 |  | https://doi.org/10.1039/A702865B | E
1525 | SrO | 0.925 | TiO2 | 0.85 | NbO2 | 0.15 | [9 empty] | 1.75907 | 930 | 4.467653e-12 | 0 |  | https://doi.org/10.1039/A702865B | E
1526 | SrO | 0.925 | TiO2 | 0.85 | NbO2 | 0.15 | [9 empty] | 1.684283 | 930 | 9.536834e-12 | 0 |  | https://doi.org/10.1039/A702865B | E
1527 | SrO | 0.925 | TiO2 | 0.85 | NbO2 | 0.15 | [9 empty] | 1.544114 | 930 | 1.792414e-11 | 0 |  | https://doi.org/10.1039/A702865B | E
1528 | SrO | 0.925 | TiO2 | 0.85 | NbO2 | 0.15 | [9 empty] | 1.415609 | 930 | 4.33873e-11 | 0 |  | https://doi.org/10.1039/A702865B | E
1529 | SrO | 0.925 | TiO2 | 0.85 | NbO2 | 0.15 | [9 empty] | 1.355425 | 930 | 8.160981e-11 | 0 |  | https://doi.org/10.1039/A702865B | E
1530 | SrO | 0.925 | TiO2 | 0.85 | NbO2 | 0.15 | [9 empty] | 1.355425 | 930 | 1.3537e-10 | 0 |  | https://doi.org/10.1039/A702865B | E
1531 | SrO | 0.925 | TiO2 | 0.85 | NbO2 | 0.15 | [9 empty] | 1.297799 | 930 | 1.977025e-10 | 0 |  | https://doi.org/10.1039/A702865B | E
1532 | SrO | 0.925 | TiO2 | 0.85 | NbO2 | 0.15 | [9 empty] | 1.090777 | 930 | 3.268964e-10 | 0 |  | https://doi.org/10.1039/A702865B | E
1533 | SrO | 0.925 | TiO2 | 0.85 | NbO2 | 0.15 | [9 empty] | 1 | 930 | 1.489566e-09 | 0 |  | https://doi.org/10.1039/A702865B | E
1534 | SrO | 0.925 | TiO2 | 0.85 | NbO2 | 0.15 | [9 empty] | 0.3094326 | 930 | 0.001103698 | 0 |  | https://doi.org/10.1039/A702865B | E
1535 | SrO | 0.925 | TiO2 | 0.85 | NbO2 | 0.15 | [9 empty] | 0.209293 | 930 | 0.005675784 | 0 |  | https://doi.org/10.1039/A702865B | E
1536 | SrO | 0.925 | TiO2 | 0.85 | NbO2 | 0.15 | [9 empty] | 0.09167779 | 930 | 0.05450936 | 0 |  | https://doi.org/10.1039/A702865B | E
1537 | SrO | 0.925 | TiO2 | 0.85 | NbO2 | 0.15 | [9 empty] | 0.08778013 | 930 | 0.1498601 | 0 |  | https://doi.org/10.1039/A702865B | E
1538 | SrO | 0.925 | TiO2 | 0.85 | NbO2 | 0.15 | [9 empty] | 0.08047489 | 930 | 0.1927014 | 0 |  | https://doi.org/10.1039/A702865B | E
1539 | SrO | 0.925 | TiO2 | 0.85 | NbO2 | 0.15 | [9 empty] | 0.07064096 | 930 | 0.4660834 | 0 |  | https://doi.org/10.1039/A702865B | E
1540 | SrO | 0.925 | TiO2 | 0.85 | NbO2 | 0.15 | [9 empty] | 0.06476207 | 930 | 0.7718852 | 0 |  | https://doi.org/10.1039/A702865B | E
1541 | SrO | 0.925 | TiO2 | 0.85 | NbO2 | 0.15 | [9 empty] | 0.05937244 | 930 | 1.126411 | 0 |  | https://doi.org/10.1039/A702865B | E
1542 | SrO | 0.925 | TiO2 | 0.85 | NbO2 | 0.15 | [9 empty] | 0.03231722 | 930 | 4.479756 | 0 |  | https://doi.org/10.1039/A702865B | E
1543 | SrO | 0.925 | TiO2 | 0.85 | NbO2 | 0.15 | [9 empty] | 0.01918752 | 930 | 17.84445 | 0 |  | https://doi.org/10.1039/A702865B | E
1544 | SrO | 0.925 | TiO2 | 0.85 | NbO2 | 0.15 | [9 empty] | 0.01297799 | 930 | 91.76537 | 0 |  | https://doi.org/10.1039/A702865B | E
1545 | SrO | 0.8 | TiO2 | 0.6 | NbO2 | 0.4 | [9 empty] | 2.490155 | 930 | 2.158553e-18 | 0 |  | https://doi.org/10.1039/A702865B | E
1546 | SrO | 0.8 | TiO2 | 0.6 | NbO2 | 0.4 | [9 empty] | 2.490155 | 930 | 8.680771e-18 | 0 |  | https://doi.org/10.1039/A702865B | E
1547 | SrO | 0.8 | TiO2 | 0.6 | NbO2 | 0.4 | [9 empty] | 2.384287 | 930 | 3.958707e-17 | 0 |  | https://doi.org/10.1039/A702865B | E
1548 | SrO | 0.8 | TiO2 | 0.6 | NbO2 | 0.4 | [9 empty] | 2.384287 | 930 | 1.806733e-16 | 0 |  | https://doi.org/10.1039/A702865B | E
1549 | SrO | 0.8 | TiO2 | 0.6 | NbO2 | 0.4 | [9 empty] | 2.384287 | 930 | 7.265904e-16 | 0 |  | https://doi.org/10.1039/A702865B | E
1550 | SrO | 0.8 | TiO2 | 0.6 | NbO2 | 0.4 | [9 empty] | 2.384287 | 930 | 2.922034e-15 | 0 |  | https://doi.org/10.1039/A702865B | E
1551 | SrO | 0.8 | TiO2 | 0.6 | NbO2 | 0.4 | [9 empty] | 2.384287 | 930 | 1.035466e-14 | 0 |  | https://doi.org/10.1039/A702865B | E
1552 | SrO | 0.8 | TiO2 | 0.6 | NbO2 | 0.4 | [9 empty] | 2.282919 | 930 | 3.230693e-14 | 0 |  | https://doi.org/10.1039/A702865B | E
1553 | SrO | 0.8 | TiO2 | 0.6 | NbO2 | 0.4 | [9 empty] | 2.384287 | 930 | 1.145755e-13 | 0 |  | https://doi.org/10.1039/A702865B | E
1554 | SrO | 0.8 | TiO2 | 0.6 | NbO2 | 0.4 | [9 empty] | 2.185862 | 930 | 4.600408e-13 | 0 |  | https://doi.org/10.1039/A702865B | E
1555 | SrO | 0.8 | TiO2 | 0.6 | NbO2 | 0.4 | [9 empty] | 2.384287 | 930 | 4.492607e-12 | 0 |  | https://doi.org/10.1039/A702865B | E
1556 | SrO | 0.8 | TiO2 | 0.6 | NbO2 | 0.4 | [9 empty] | 2.282919 | 930 | 1.805296e-11 | 0 |  | https://doi.org/10.1039/A702865B | E
1557 | SrO | 0.8 | TiO2 | 0.6 | NbO2 | 0.4 | [9 empty] | 2.384287 | 930 | 4.971123e-11 | 0 |  | https://doi.org/10.1039/A702865B | E
1558 | SrO | 0.8 | TiO2 | 0.6 | NbO2 | 0.4 | [9 empty] | 2.384287 | 930 | 6.242457e-10 | 0 |  | https://doi.org/10.1039/A702865B | E
1559 | SrO | 0.8 | TiO2 | 0.6 | NbO2 | 0.4 | [9 empty] | 2.185862 | 930 | 4.600408e-08 | 0 |  | https://doi.org/10.1039/A702865B | E
1560 | SrO | 0.8 | TiO2 | 0.6 | NbO2 | 0.4 | [9 empty] | 2.185862 | 930 | 1.400596e-06 | 0 |  | https://doi.org/10.1039/A702865B | E
1561 | SrO | 0.8 | TiO2 | 0.6 | NbO2 | 0.4 | [9 empty] | 2.185862 | 930 | 0.000133148 | 0 |  | https://doi.org/10.1039/A702865B | E
1562 | SrO | 0.8 | TiO2 | 0.6 | NbO2 | 0.4 | [9 empty] | 2.09293 | 930 | 0.007624844 | 0 |  | https://doi.org/10.1039/A702865B | E
1563 | SrO | 0.8 | TiO2 | 0.6 | NbO2 | 0.4 | [9 empty] | 2.00395 | 930 | 0.09567236 | 0 |  | https://doi.org/10.1039/A702865B | E
1564 | SrO | 0.8 | TiO2 | 0.6 | NbO2 | 0.4 | [9 empty] | 1.75907 | 930 | 0.7225546 | 0 |  | https://doi.org/10.1039/A702865B | E
1565 | SrO | 0.8 | TiO2 | 0.6 | NbO2 | 0.4 | [9 empty] | 1.75907 | 930 | 6.207784 | 0 |  | https://doi.org/10.1039/A702865B | E
1566 | SrO | 0.8 | TiO2 | 0.6 | NbO2 | 0.4 | [9 empty] | 1.544114 | 930 | 19.33773 | 0 |  | https://doi.org/10.1039/A702865B | E
1567 | SrO | 0.875 | TiO2 | 0.75 | NbO2 | 0.25 | [9 empty] | 6.476207 | 930 | 1.109333e-16 | 0 |  | https://doi.org/10.1039/A702865B | E
1568 | SrO | 0.875 | TiO2 | 0.75 | NbO2 | 0.25 | [9 empty] | 5.937244 | 930 | 8.384779e-16 | 0 |  | https://doi.org/10.1039/A702865B | E
1569 | SrO | 0.875 | TiO2 | 0.75 | NbO2 | 0.25 | [9 empty] | 6.200873 | 930 | 4.93251e-15 | 0 |  | https://doi.org/10.1039/A702865B | E
1570 | SrO | 0.875 | TiO2 | 0.75 | NbO2 | 0.25 | [9 empty] | 5.211721 | 930 | 5.440536e-14 | 0 |  | https://doi.org/10.1039/A702865B | E
1571 | SrO | 0.875 | TiO2 | 0.75 | NbO2 | 0.25 | [9 empty] | 5.211721 | 930 | 2.817912e-13 | 0 |  | https://doi.org/10.1039/A702865B | E
1572 | SrO | 0.875 | TiO2 | 0.75 | NbO2 | 0.25 | [9 empty] | 5.211721 | 930 | 4.557416e-12 | 0 |  | https://doi.org/10.1039/A702865B | E
1573 | SrO | 0.875 | TiO2 | 0.75 | NbO2 | 0.25 | [9 empty] | 5.211721 | 930 | 3.450162e-11 | 0 |  | https://doi.org/10.1039/A702865B | E
1574 | SrO | 0.875 | TiO2 | 0.75 | NbO2 | 0.25 | [9 empty] | 4.990145 | 930 | 2.961828e-10 | 0 |  | https://doi.org/10.1039/A702865B | E
1575 | SrO | 0.875 | TiO2 | 0.75 | NbO2 | 0.25 | [9 empty] | 5.211721 | 930 | 1.352839e-09 | 0 |  | https://doi.org/10.1039/A702865B | E
1576 | SrO | 0.875 | TiO2 | 0.75 | NbO2 | 0.25 | [9 empty] | 4.990145 | 930 | 9.017297e-09 | 0 |  | https://doi.org/10.1039/A702865B | E
1577 | SrO | 0.875 | TiO2 | 0.75 | NbO2 | 0.25 | [9 empty] | 4.777991 | 930 | 5.296166e-08 | 0 |  | https://doi.org/10.1039/A702865B | E
1578 | SrO | 0.875 | TiO2 | 0.75 | NbO2 | 0.25 | [9 empty] | 4.574855 | 930 | 2.672469e-06 | 0 |  | https://doi.org/10.1039/A702865B | E
1579 | SrO | 0.875 | TiO2 | 0.75 | NbO2 | 0.25 | [9 empty] | 4.777991 | 930 | 7.175129e-05 | 0 |  | https://doi.org/10.1039/A702865B | E
1580 | SrO | 0.875 | TiO2 | 0.75 | NbO2 | 0.25 | [9 empty] | 4.574855 | 930 | 0.001493363 | 0 |  | https://doi.org/10.1039/A702865B | E
1581 | SrO | 0.875 | TiO2 | 0.75 | NbO2 | 0.25 | [9 empty] | 3.525087 | 930 | 0.008736205 | 0 |  | https://doi.org/10.1039/A702865B | E
1582 | SrO | 0.875 | TiO2 | 0.75 | NbO2 | 0.25 | [9 empty] | 3.231722 | 930 | 0.02399894 | 0 |  | https://doi.org/10.1039/A702865B | E
1583 | SrO | 0.875 | TiO2 | 0.75 | NbO2 | 0.25 | [9 empty] | 1.75907 | 930 | 0.1796698 | 0 |  | https://doi.org/10.1039/A702865B | E
1584 | SrO | 0.875 | TiO2 | 0.75 | NbO2 | 0.25 | [9 empty] | 0.9574852 | 930 | 0.7145502 | 0 |  | https://doi.org/10.1039/A702865B | E
1585 | SrO | 0.875 | TiO2 | 0.75 | NbO2 | 0.25 | [9 empty] | 0.5937244 | 930 | 1.513219 | 0 |  | https://doi.org/10.1039/A702865B | E
1586 | SrO | 0.875 | TiO2 | 0.75 | NbO2 | 0.25 | [9 empty] | 0.4194126 | 930 | 4.137117 | 0 |  | https://doi.org/10.1039/A702865B | E
1587 | SrO | 0.875 | TiO2 | 0.75 | NbO2 | 0.25 | [9 empty] | 0.3094326 | 930 | 16.54529 | 0 |  | https://doi.org/10.1039/A702865B | E
1588 | SrO | 0.875 | TiO2 | 0.75 | NbO2 | 0.25 | [9 empty] | 0.2282919 | 930 | 96.7133 | 0 |  | https://doi.org/10.1039/A702865B | E
1589 | Nd2O3 | 0.2 | SrO | 0.6 | CoO2 | 0.8 | Fe2O3 | 0.1 | [7 empty] | 208.0681 | 995.303 | 20 | 0 |  | https://doi.org/10.1016/S0167-2738(98)00428-7 | O+E
1590 | Nd2O3 | 0.2 | SrO | 0.6 | CoO2 | 0.8 | Fe2O3 | 0.1 | [7 empty] | 309.6245 | 817.7773 | 20 | 0 |  | https://doi.org/10.1016/S0167-2738(98)00428-7 | O+E
1591 | Nd2O3 | 0.2 | SrO | 0.6 | CoO2 | 0.8 | Fe2O3 | 0.1 | [7 empty] | 424.1146 | 673.4293 | 20 | 0 |  | https://doi.org/10.1016/S0167-2738(98)00428-7 | O+E
1592 | Nd2O3 | 0.2 | SrO | 0.6 | CoO2 | 0.8 | Fe2O3 | 0.1 | [7 empty] | 559.0901 | 539.1964 | 20 | 0 |  | https://doi.org/10.1016/S0167-2738(98)00428-7 | O+E
1593 | Nd2O3 | 0.2 | SrO | 0.6 | CoO2 | 0.8 | Fe2O3 | 0.1 | [7 empty] | 676.0146 | 450.3186 | 20 | 0 |  | https://doi.org/10.1016/S0167-2738(98)00428-7 | O+E
1594 | Nd2O3 | 0.2 | SrO | 0.6 | CoO2 | 0.8 | Fe2O3 | 0.1 | [7 empty] | 706.9336 | 369.3389 | 20 | 0 |  | https://doi.org/10.1016/S0167-2738(98)00428-7 | O+E
1595 | Nd2O3 | 0.2 | SrO | 0.6 | CoO2 | 0.8 | Fe2O3 | 0.1 | [7 empty] | 636.5393 | 312.6031 | 20 | 0 |  | https://doi.org/10.1016/S0167-2738(98)00428-7 | O+E
1596 | Nd2O3 | 0.2 | SrO | 0.6 | CoO2 | 0.8 | Fe2O3 | 0.1 | [7 empty] | 593.8411 | 255.1513 | 20 | 0 |  | https://doi.org/10.1016/S0167-2738(98)00428-7 | O+E
1597 | Nd2O3 | 0.2 | SrO | 0.6 | CoO2 | 0.8 | Fe2O3 | 0.1 | [7 empty] | 594.1633 | 205.2617 | 20 | 0 |  | https://doi.org/10.1016/S0167-2738(98)00428-7 | O+E
1598 | Nd2O3 | 0.2 | SrO | 0.6 | CoO2 | 0.8 | Fe2O3 | 0.1 | [7 empty] | 601.1561 | 155.2792 | 20 | 0 |  | https://doi.org/10.1016/S0167-2738(98)00428-7 | O+E
1599 | Nd2O3 | 0.2 | SrO | 0.6 | CoO2 | 0.8 | Fe2O3 | 0.1 | [7 empty] | 601.4661 | 87.16632 | 20 | 0 |  | https://doi.org/10.1016/S0167-2738(98)00428-7 | O+E
1600 | Nd2O3 | 0.2 | SrO | 0.6 | CoO2 | 0.8 | Fe2O3 | 0.1 | [7 empty] | 598.4256 | 46.98724 | 20 | 0 |  | https://doi.org/10.1016/S0167-2738(98)00428-7 | O+E
1601 | Nd2O3 | 0.2 | SrO | 0.6 | CoO2 | 0.8 | Fe2O3 | 0.1 | [7 empty] | 601.3913 | 30.07989 | 20 | 0 |  | https://doi.org/10.1016/S0167-2738(98)00428-7 | O+E
1602 | La2O3 | 0.2 | SrO | 0.6 | CoO2 | 0.8 | Fe2O3 | 0.1 | [7 empty] | 243.9127 | 892.0298 | 20 | 0 |  | https://doi.org/10.1016/S0167-2738(98)00428-7 | O+E
1603 | La2O3 | 0.2 | SrO | 0.6 | CoO2 | 0.8 | Fe2O3 | 0.1 | [7 empty] | 305.9055 | 777.8859 | 20 | 0 |  | https://doi.org/10.1016/S0167-2738(98)00428-7 | O+E
1604 | La2O3 | 0.2 | SrO | 0.6 | CoO2 | 0.8 | Fe2O3 | 0.1 | [7 empty] | 432.8219 | 588.2303 | 20 | 0 |  | https://doi.org/10.1016/S0167-2738(98)00428-7 | O+E
1605 | La2O3 | 0.2 | SrO | 0.6 | CoO2 | 0.8 | Fe2O3 | 0.1 | [7 empty] | 523.0506 | 475.7097 | 20 | 0 |  | https://doi.org/10.1016/S0167-2738(98)00428-7 | O+E
1606 | La2O3 | 0.2 | SrO | 0.6 | CoO2 | 0.8 | Fe2O3 | 0.1 | [7 empty] | 523.3497 | 404.9661 | 20 | 0 |  | https://doi.org/10.1016/S0167-2738(98)00428-7 | O+E
1607 | La2O3 | 0.2 | SrO | 0.6 | CoO2 | 0.8 | Fe2O3 | 0.1 | [7 empty] | 444.2761 | 351.0282 | 20 | 0 |  | https://doi.org/10.1016/S0167-2738(98)00428-7 | O+E
1608 | La2O3 | 0.2 | SrO | 0.6 | CoO2 | 0.8 | Fe2O3 | 0.1 | [7 empty] | 344.592 | 282.6966 | 20 | 0 |  | https://doi.org/10.1016/S0167-2738(98)00428-7 | O+E
1609 | La2O3 | 0.2 | SrO | 0.6 | CoO2 | 0.8 | Fe2O3 | 0.1 | [7 empty] | 307.5577 | 190.068 | 20 | 0 |  | https://doi.org/10.1016/S0167-2738(98)00428-7 | O+E
1610 | La2O3 | 0.2 | SrO | 0.6 | CoO2 | 0.8 | Fe2O3 | 0.1 | [7 empty] | 268.7381 | 141.0943 | 20 | 0 |  | https://doi.org/10.1016/S0167-2738(98)00428-7 | O+E
1611 | La2O3 | 0.2 | SrO | 0.6 | CoO2 | 0.8 | Fe2O3 | 0.1 | [7 empty] | 227.7433 | 90.42233 | 20 | 0 |  | https://doi.org/10.1016/S0167-2738(98)00428-7 | O+E
1612 | La2O3 | 0.2 | SrO | 0.6 | CoO2 | 0.8 | Fe2O3 | 0.1 | [7 empty] | 183.263 | 31.33629 | 20 | 0 |  | https://doi.org/10.1016/S0167-2738(98)00428-7 | O+E
1613 | Pr2O3 | 0.2 | SrO | 0.6 | CoO2 | 0.8 | Fe2O3 | 0.1 | [7 empty] | 171.4752 | 959.5331 | 20 | 0 |  | https://doi.org/10.1016/S0167-2738(98)00428-7 | O+E
1614 | Pr2O3 | 0.2 | SrO | 0.6 | CoO2 | 0.8 | Fe2O3 | 0.1 | [7 empty] | 290.1722 | 706.2997 | 20 | 0 |  | https://doi.org/10.1016/S0167-2738(98)00428-7 | O+E
1615 | Pr2O3 | 0.2 | SrO | 0.6 | CoO2 | 0.8 | Fe2O3 | 0.1 | [7 empty] | 405.5138 | 539.5527 | 20 | 0 |  | https://doi.org/10.1016/S0167-2738(98)00428-7 | O+E
1616 | Pr2O3 | 0.2 | SrO | 0.6 | CoO2 | 0.8 | Fe2O3 | 0.1 | [7 empty] | 506.8468 | 427.0407 | 20 | 0 |  | https://doi.org/10.1016/S0167-2738(98)00428-7 | O+E
1617 | Pr2O3 | 0.2 | SrO | 0.6 | CoO2 | 0.8 | Fe2O3 | 0.1 | [7 empty] | 405.3304 | 316.878 | 20 | 0 |  | https://doi.org/10.1016/S0167-2738(98)00428-7 | O+E
1618 | Pr2O3 | 0.2 | SrO | 0.6 | CoO2 | 0.8 | Fe2O3 | 0.1 | [7 empty] | 390.1084 | 242.6869 | 20 | 0 |  | https://doi.org/10.1016/S0167-2738(98)00428-7 | O+E
1619 | Pr2O3 | 0.2 | SrO | 0.6 | CoO2 | 0.8 | Fe2O3 | 0.1 | [7 empty] | 406.9988 | 153.2777 | 20 | 0 |  | https://doi.org/10.1016/S0167-2738(98)00428-7 | O+E
1620 | Pr2O3 | 0.2 | SrO | 0.6 | CoO2 | 0.8 | Fe2O3 | 0.1 | [7 empty] | 420.169 | 65.95919 | 20 | 0 |  | https://doi.org/10.1016/S0167-2738(98)00428-7 | O+E
1621 | Pr2O3 | 0.2 | SrO | 0.6 | CoO2 | 0.8 | Fe2O3 | 0.1 | [7 empty] | 425.6774 | 30.1333 | 20 | 0 |  | https://doi.org/10.1016/S0167-2738(98)00428-7 | O+E
1622 | Sm2O3 | 0.2 | SrO | 0.6 | CoO2 | 0.8 | Fe2O3 | 0.1 | [7 empty] | 117.1122 | 943.1002 | 20 | 0 |  | https://doi.org/10.1016/S0167-2738(98)00428-7 | O+E
1623 | Sm2O3 | 0.2 | SrO | 0.6 | CoO2 | 0.8 | Fe2O3 | 0.1 | [7 empty] | 122.5822 | 805.9497 | 20 | 0 |  | https://doi.org/10.1016/S0167-2738(98)00428-7 | O+E
1624 | Sm2O3 | 0.2 | SrO | 0.6 | CoO2 | 0.8 | Fe2O3 | 0.1 | [7 empty] | 159.0839 | 644.613 | 20 | 0 |  | https://doi.org/10.1016/S0167-2738(98)00428-7 | O+E
1625 | Sm2O3 | 0.2 | SrO | 0.6 | CoO2 | 0.8 | Fe2O3 | 0.1 | [7 empty] | 249.5686 | 457.3388 | 20 | 0 |  | https://doi.org/10.1016/S0167-2738(98)00428-7 | O+E
1626 | Sm2O3 | 0.2 | SrO | 0.6 | CoO2 | 0.8 | Fe2O3 | 0.1 | [7 empty] | 342.8229 | 374.6775 | 20 | 0 |  | https://doi.org/10.1016/S0167-2738(98)00428-7 | O+E
1627 | Sm2O3 | 0.2 | SrO | 0.6 | CoO2 | 0.8 | Fe2O3 | 0.1 | [7 empty] | 345.663 | 308.994 | 20 | 0 |  | https://doi.org/10.1016/S0167-2738(98)00428-7 | O+E
1628 | Sm2O3 | 0.2 | SrO | 0.6 | CoO2 | 0.8 | Fe2O3 | 0.1 | [7 empty] | 353.0712 | 230.6603 | 20 | 0 |  | https://doi.org/10.1016/S0167-2738(98)00428-7 | O+E
1629 | Sm2O3 | 0.2 | SrO | 0.6 | CoO2 | 0.8 | Fe2O3 | 0.1 | [7 empty] | 377.7894 | 164.1267 | 20 | 0 |  | https://doi.org/10.1016/S0167-2738(98)00428-7 | O+E
1630 | Sm2O3 | 0.2 | SrO | 0.6 | CoO2 | 0.8 | Fe2O3 | 0.1 | [7 empty] | 381.1346 | 129.3795 | 20 | 0 |  | https://doi.org/10.1016/S0167-2738(98)00428-7 | O+E
1631 | Sm2O3 | 0.2 | SrO | 0.6 | CoO2 | 0.8 | Fe2O3 | 0.1 | [7 empty] | 380.8418 | 91.84848 | 20 | 0 |  | https://doi.org/10.1016/S0167-2738(98)00428-7 | O+E
1632 | Sm2O3 | 0.2 | SrO | 0.6 | CoO2 | 0.8 | Fe2O3 | 0.1 | [7 empty] | 363.756 | 64.65687 | 20 | 0 |  | https://doi.org/10.1016/S0167-2738(98)00428-7 | O+E
1633 | Sm2O3 | 0.2 | SrO | 0.6 | CoO2 | 0.8 | Fe2O3 | 0.1 | [7 empty] | 359.0126 | 44.71163 | 20 | 0 |  | https://doi.org/10.1016/S0167-2738(98)00428-7 | O+E
1634 | Sm2O3 | 0.2 | SrO | 0.6 | CoO2 | 0.8 | Fe2O3 | 0.1 | [7 empty] | 373.602 | 32.3048 | 20 | 0 |  | https://doi.org/10.1016/S0167-2738(98)00428-7 | O+E
1635 | Gd2O3 | 0.2 | SrO | 0.6 | CoO2 | 0.8 | Fe2O3 | 0.1 | [7 empty] | 105.6652 | 978.6894 | 20 | 0 |  | https://doi.org/10.1016/S0167-2738(98)00428-7 | O+E
1636 | Gd2O3 | 0.2 | SrO | 0.6 | CoO2 | 0.8 | Fe2O3 | 0.1 | [7 empty] | 116.4891 | 730.6261 | 20 | 0 |  | https://doi.org/10.1016/S0167-2738(98)00428-7 | O+E
1637 | Gd2O3 | 0.2 | SrO | 0.6 | CoO2 | 0.8 | Fe2O3 | 0.1 | [7 empty] | 143.8141 | 581.0521 | 20 | 0 |  | https://doi.org/10.1016/S0167-2738(98)00428-7 | O+E
1638 | Gd2O3 | 0.2 | SrO | 0.6 | CoO2 | 0.8 | Fe2O3 | 0.1 | [7 empty] | 150.7823 | 483.4715 | 20 | 0 |  | https://doi.org/10.1016/S0167-2738(98)00428-7 | O+E
1639 | Gd2O3 | 0.2 | SrO | 0.6 | CoO2 | 0.8 | Fe2O3 | 0.1 | [7 empty] | 144.8815 | 405.9601 | 20 | 0 |  | https://doi.org/10.1016/S0167-2738(98)00428-7 | O+E
1640 | Gd2O3 | 0.2 | SrO | 0.6 | CoO2 | 0.8 | Fe2O3 | 0.1 | [7 empty] | 125.4778 | 370.5405 | 20 | 0 |  | https://doi.org/10.1016/S0167-2738(98)00428-7 | O+E
1641 | Gd2O3 | 0.2 | SrO | 0.6 | CoO2 | 0.8 | Fe2O3 | 0.1 | [7 empty] | 110.2454 | 313.616 | 20 | 0 |  | https://doi.org/10.1016/S0167-2738(98)00428-7 | O+E
1642 | Gd2O3 | 0.2 | SrO | 0.6 | CoO2 | 0.8 | Fe2O3 | 0.1 | [7 empty] | 93.17258 | 269.3546 | 20 | 0 |  | https://doi.org/10.1016/S0167-2738(98)00428-7 | O+E
1643 | Gd2O3 | 0.2 | SrO | 0.6 | CoO2 | 0.8 | Fe2O3 | 0.1 | [7 empty] | 82.74129 | 228.3429 | 20 | 0 |  | https://doi.org/10.1016/S0167-2738(98)00428-7 | O+E
1644 | Gd2O3 | 0.2 | SrO | 0.6 | CoO2 | 0.8 | Fe2O3 | 0.1 | [7 empty] | 60.72059 | 176.1364 | 20 | 0 |  | https://doi.org/10.1016/S0167-2738(98)00428-7 | O+E
1645 | Gd2O3 | 0.2 | SrO | 0.6 | CoO2 | 0.8 | Fe2O3 | 0.1 | [7 empty] | 49.16053 | 139.5972 | 20 | 0 |  | https://doi.org/10.1016/S0167-2738(98)00428-7 | O+E
1646 | Gd2O3 | 0.2 | SrO | 0.6 | CoO2 | 0.8 | Fe2O3 | 0.1 | [7 empty] | 39.88869 | 105.2001 | 20 | 0 |  | https://doi.org/10.1016/S0167-2738(98)00428-7 | O+E
1647 | Gd2O3 | 0.2 | SrO | 0.6 | CoO2 | 0.8 | Fe2O3 | 0.1 | [7 empty] | 32.12066 | 67.80134 | 20 | 0 |  | https://doi.org/10.1016/S0167-2738(98)00428-7 | O+E
1648 | Gd2O3 | 0.2 | SrO | 0.6 | CoO2 | 0.8 | Fe2O3 | 0.1 | [7 empty] | 28.2454 | 45.14398 | 20 | 0 |  | https://doi.org/10.1016/S0167-2738(98)00428-7 | O+E
1649 | Gd2O3 | 0.2 | SrO | 0.6 | CoO2 | 0.8 | Fe2O3 | 0.1 | [7 empty] | 25.70891 | 28.44086 | 20 | 0 |  | https://doi.org/10.1016/S0167-2738(98)00428-7 | O+E
1650 | La2O3 | 0.2 | SrO | 0.6 | TiO2 | 1 | [9 empty] | 57.90432 | 880.3324 | 0 | 0 |  | https://doi.org/10.1016/S0167-2738(98)00428-7 | E
1651 | La2O3 | 0.2 | SrO | 0.6 | TiO2 | 1 | [9 empty] | 47.40177 | 756.779 | 0 | 0 |  | https://doi.org/10.1016/S0167-2738(98)00428-7 | E
1652 | La2O3 | 0.2 | SrO | 0.6 | TiO2 | 1 | [9 empty] | 42.79565 | 610.3946 | 0 | 0 |  | https://doi.org/10.1016/S0167-2738(98)00428-7 | E
1653 | La2O3 | 0.2 | SrO | 0.6 | TiO2 | 1 | [9 empty] | 38.62262 | 489.2818 | 0 | 0 |  | https://doi.org/10.1016/S0167-2738(98)00428-7 | E
1654 | La2O3 | 0.2 | SrO | 0.6 | TiO2 | 1 | [9 empty] | 30.05602 | 406.0416 | 0 | 0 |  | https://doi.org/10.1016/S0167-2738(98)00428-7 | E
1655 | La2O3 | 0.2 | SrO | 0.6 | TiO2 | 1 | [9 empty] | 23.33693 | 299.3733 | 0 | 0 |  | https://doi.org/10.1016/S0167-2738(98)00428-7 | E
1656 | La2O3 | 0.2 | SrO | 0.6 | TiO2 | 1 | [9 empty] | 14.11939 | 199.5707 | 0 | 0 |  | https://doi.org/10.1016/S0167-2738(98)00428-7 | E
1657 | La2O3 | 0.2 | SrO | 0.6 | TiO2 | 1 | [9 empty] | 6.977413 | 96.99716 | 0 | 0 |  | https://doi.org/10.1016/S0167-2738(98)00428-7 | E
1658 | La2O3 | 0.2 | SrO | 0.6 | TiO2 | 1 | [9 empty] | 4.217542 | 47.61095 | 0 | 0 |  | https://doi.org/10.1016/S0167-2738(98)00428-7 | E
1659 | La2O3 | 0.2 | SrO | 0.6 | TiO2 | 1 | [9 empty] | 3.62308 | 31.00723 | 0 | 0 |  | https://doi.org/10.1016/S0167-2738(98)00428-7 | E
1660 | La2O3 | 0.35 | CaO | 0.3 | TiO2 | 1 | [9 empty] | 2.203178 | 834.799 | 0 | 0 |  | https://doi.org/10.1016/S0167-2738(98)00428-7 | E
1661 | La2O3 | 0.35 | CaO | 0.3 | TiO2 | 1 | [9 empty] | 2.08928 | 650.7204 | 0 | 0 |  | https://doi.org/10.1016/S0167-2738(98)00428-7 | E
1662 | La2O3 | 0.35 | CaO | 0.3 | TiO2 | 1 | [9 empty] | 1.624044 | 496.1071 | 0 | 0 |  | https://doi.org/10.1016/S0167-2738(98)00428-7 | E
1663 | La2O3 | 0.35 | CaO | 0.3 | TiO2 | 1 | [9 empty] | 1.327485 | 402.6779 | 0 | 0 |  | https://doi.org/10.1016/S0167-2738(98)00428-7 | E
1664 | La2O3 | 0.35 | CaO | 0.3 | TiO2 | 1 | [9 empty] | 0.9811115 | 300.0858 | 0 | 0 |  | https://doi.org/10.1016/S0167-2738(98)00428-7 | E
1665 | La2O3 | 0.35 | CaO | 0.3 | TiO2 | 1 | [9 empty] | 0.723485 | 197.9166 | 0 | 0 |  | https://doi.org/10.1016/S0167-2738(98)00428-7 | E
1666 | La2O3 | 0.35 | CaO | 0.3 | TiO2 | 1 | [9 empty] | 0.4149407 | 98.56499 | 0 | 0 |  | https://doi.org/10.1016/S0167-2738(98)00428-7 | E
1667 | La2O3 | 0.35 | CaO | 0.3 | TiO2 | 1 | [9 empty] | 0.2769244 | 48.78048 | 0 | 0 |  | https://doi.org/10.1016/S0167-2738(98)00428-7 | E
1668 | La2O3 | 0.35 | CaO | 0.3 | TiO2 | 1 | [9 empty] | 0.2262717 | 29.44065 | 0 | 0 |  | https://doi.org/10.1016/S0167-2738(98)00428-7 | E
1669 | La2O3 | 0.35 | CaO | 0.3 | Cr2O3 | 0.25 | Ti2O3 | 0.25 | [7 empty] | 0.02689473 | 926.9283 | 0 | 0 |  | https://doi.org/10.1016/S0167-2738(98)00428-7 | E
1670 | La2O3 | 0.35 | CaO | 0.3 | Cr2O3 | 0.25 | Ti2O3 | 0.25 | [7 empty] | 0.02093726 | 752.3708 | 0 | 0 |  | https://doi.org/10.1016/S0167-2738(98)00428-7 | E
1671 | La2O3 | 0.35 | CaO | 0.3 | Cr2O3 | 0.25 | Ti2O3 | 0.25 | [7 empty] | 0.01630861 | 645.5081 | 0 | 0 |  | https://doi.org/10.1016/S0167-2738(98)00428-7 | E
1672 | La2O3 | 0.35 | CaO | 0.3 | Cr2O3 | 0.25 | Ti2O3 | 0.25 | [7 empty] | 0.01270085 | 552.3163 | 0 | 0 |  | https://doi.org/10.1016/S0167-2738(98)00428-7 | E
1673 | La2O3 | 0.35 | CaO | 0.3 | Cr2O3 | 0.25 | Ti2O3 | 0.25 | [7 empty] | 0.009420392 | 498.2008 | 0 | 0 |  | https://doi.org/10.1016/S0167-2738(98)00428-7 | E
1674 | La2O3 | 0.35 | CaO | 0.3 | Cr2O3 | 0.25 | Ti2O3 | 0.25 | [7 empty] | 0.006637212 | 404.34 | 0 | 0 |  | https://doi.org/10.1016/S0167-2738(98)00428-7 | E
1675 | La2O3 | 0.35 | CaO | 0.3 | Cr2O3 | 0.25 | Ti2O3 | 0.25 | [7 empty] | 0.004231408 | 314.0861 | 0 | 0 |  | https://doi.org/10.1016/S0167-2738(98)00428-7 | E
1676 | La2O3 | 0.35 | CaO | 0.3 | Cr2O3 | 0.25 | Ti2O3 | 0.25 | [7 empty] | 0.001996754 | 198.814 | 0 | 0 |  | https://doi.org/10.1016/S0167-2738(98)00428-7 | E
1677 | La2O3 | 0.35 | CaO | 0.3 | Cr2O3 | 0.25 | Ti2O3 | 0.25 | [7 empty] | 0.001276094 | 176.7739 | 0 | 0 |  | https://doi.org/10.1016/S0167-2738(98)00428-7 | E
1678 | La2O3 | 0.35 | CaO | 0.3 | Cr2O3 | 0.25 | Ti2O3 | 0.25 | [7 empty] | 0.0006648634 | 105.8512 | 0 | 0 |  | https://doi.org/10.1016/S0167-2738(98)00428-7 | E
1679 | La2O3 | 0.35 | CaO | 0.3 | Cr2O3 | 0.25 | Ti2O3 | 0.25 | [7 empty] | 0.0005722232 | 95.29513 | 0 | 0 |  | https://doi.org/10.1016/S0167-2738(98)00428-7 | E
1680 | La2O3 | 0.35 | CaO | 0.3 | Cr2O3 | 0.25 | Ti2O3 | 0.25 | [7 empty] | 0.0002837864 | 47.31467 | 0 | 0 |  | https://doi.org/10.1016/S0167-2738(98)00428-7 | E
1681 | La2O3 | 0.35 | CaO | 0.3 | Cr2O3 | 0.25 | Ti2O3 | 0.25 | [7 empty] | 0.0002101727 | 31.62645 | 0 | 0 |  | https://doi.org/10.1016/S0167-2738(98)00428-7 | E
1682 | SrO | 1 | WO2 | 0.2 | Fe2O3 | 0.4 | [9 empty] | 22.79116 | 196.4497 | 20 | 0 |  | https://doi.org/10.1016/j.ceramint.2019.01.019 | O+E
1683 | SrO | 1 | WO2 | 0.2 | Fe2O3 | 0.4 | [9 empty] | 26.0241 | 247.929 | 20 | 0 |  | https://doi.org/10.1016/j.ceramint.2019.01.019 | O+E
1684 | SrO | 1 | WO2 | 0.2 | Fe2O3 | 0.4 | [9 empty] | 30.38153 | 297.6331 | 20 | 0 |  | https://doi.org/10.1016/j.ceramint.2019.01.019 | O+E
1685 | SrO | 1 | WO2 | 0.2 | Fe2O3 | 0.4 | [9 empty] | 35.16064 | 347.3373 | 20 | 0 |  | https://doi.org/10.1016/j.ceramint.2019.01.019 | O+E
1686 | SrO | 1 | WO2 | 0.2 | Fe2O3 | 0.4 | [9 empty] | 39.37751 | 398.8166 | 20 | 0 |  | https://doi.org/10.1016/j.ceramint.2019.01.019 | O+E
1687 | SrO | 1 | WO2 | 0.2 | Fe2O3 | 0.4 | [9 empty] | 40.78313 | 450.2959 | 20 | 0 |  | https://doi.org/10.1016/j.ceramint.2019.01.019 | E
1688 | SrO | 1 | WO2 | 0.2 | Fe2O3 | 0.4 | [9 empty] | 39.7992 | 498.2249 | 20 | 0 |  | https://doi.org/10.1016/j.ceramint.2019.01.019 | E
1689 | SrO | 1 | WO2 | 0.2 | Fe2O3 | 0.4 | [9 empty] | 38.25301 | 549.7041 | 20 | 0 |  | https://doi.org/10.1016/j.ceramint.2019.01.019 | E
1690 | SrO | 1 | WO2 | 0.2 | Fe2O3 | 0.4 | [9 empty] | 36.00402 | 601.1834 | 20 | 0 |  | https://doi.org/10.1016/j.ceramint.2019.01.019 | E
1691 | SrO | 1 | WO2 | 0.2 | Fe2O3 | 0.4 | [9 empty] | 33.61446 | 649.1124 | 20 | 0 |  | https://doi.org/10.1016/j.ceramint.2019.01.019 | E
1692 | SrO | 1 | WO2 | 0.2 | Fe2O3 | 0.4 | [9 empty] | 31.50602 | 698.8166 | 20 | 0 |  | https://doi.org/10.1016/j.ceramint.2019.01.019 | E
1693 | SrO | 1 | WO2 | 0.2 | Fe2O3 | 0.4 | [9 empty] | 28.69478 | 752.071 | 20 | 0 |  | https://doi.org/10.1016/j.ceramint.2019.01.019 | E
1694 | SrO | 1 | WO2 | 0.2 | Fe2O3 | 0.4 | [9 empty] | 26.58635 | 798.2249 | 20 | 0 |  | https://doi.org/10.1016/j.ceramint.2019.01.019 | E
1695 | SrO | 1 | NbO2 | 0.2 | Fe2O3 | 0.4 | [9 empty] | 20.68273 | 198.2249 | 20 | 0 |  | https://doi.org/10.1016/j.ceramint.2019.01.019 | O+E
1696 | SrO | 1 | NbO2 | 0.2 | Fe2O3 | 0.4 | [9 empty] | 24.33735 | 249.7041 | 20 | 0 |  | https://doi.org/10.1016/j.ceramint.2019.01.019 | O+E
1697 | SrO | 1 | NbO2 | 0.2 | Fe2O3 | 0.4 | [9 empty] | 29.11647 | 301.1834 | 20 | 0 |  | https://doi.org/10.1016/j.ceramint.2019.01.019 | O+E
1698 | SrO | 1 | NbO2 | 0.2 | Fe2O3 | 0.4 | [9 empty] | 33.75502 | 347.3373 | 20 | 0 |  | https://doi.org/10.1016/j.ceramint.2019.01.019 | O+E
1699 | SrO | 1 | NbO2 | 0.2 | Fe2O3 | 0.4 | [9 empty] | 37.83133 | 398.8166 | 20 | 0 |  | https://doi.org/10.1016/j.ceramint.2019.01.019 | O+E
1700 | SrO | 1 | NbO2 | 0.2 | Fe2O3 | 0.4 | [9 empty] | 39.37751 | 448.5207 | 20 | 0 |  | https://doi.org/10.1016/j.ceramint.2019.01.019 | E
1701 | SrO | 1 | NbO2 | 0.2 | Fe2O3 | 0.4 | [9 empty] | 38.25301 | 500 | 20 | 0 |  | https://doi.org/10.1016/j.ceramint.2019.01.019 | E
1702 | SrO | 1 | NbO2 | 0.2 | Fe2O3 | 0.4 | [9 empty] | 36.70683 | 549.7041 | 20 | 0 |  | https://doi.org/10.1016/j.ceramint.2019.01.019 | E
1703 | SrO | 1 | NbO2 | 0.2 | Fe2O3 | 0.4 | [9 empty] | 34.59839 | 599.4083 | 20 | 0 |  | https://doi.org/10.1016/j.ceramint.2019.01.019 | E
1704 | SrO | 1 | NbO2 | 0.2 | Fe2O3 | 0.4 | [9 empty] | 32.20884 | 647.3373 | 20 | 0 |  | https://doi.org/10.1016/j.ceramint.2019.01.019 | E
1705 | SrO | 1 | NbO2 | 0.2 | Fe2O3 | 0.4 | [9 empty] | 30.24096 | 698.8166 | 20 | 0 |  | https://doi.org/10.1016/j.ceramint.2019.01.019 | E
1706 | SrO | 1 | NbO2 | 0.2 | Fe2O3 | 0.4 | [9 empty] | 27.57028 | 748.5207 | 20 | 0 |  | https://doi.org/10.1016/j.ceramint.2019.01.019 | E
1707 | SrO | 1 | NbO2 | 0.2 | Fe2O3 | 0.4 | [9 empty] | 25.04016 | 798.2249 | 20 | 0 |  | https://doi.org/10.1016/j.ceramint.2019.01.019 | E
1708 | SrO | 1 | NbO2 | 0.1 | WO2 | 0.1 | Fe2O3 | 0.4 | [7 empty] | 15.76305 | 200 | 20 | 0 |  | https://doi.org/10.1016/j.ceramint.2019.01.019 | O+E
1709 | SrO | 1 | NbO2 | 0.1 | WO2 | 0.1 | Fe2O3 | 0.4 | [7 empty] | 17.87149 | 249.7041 | 20 | 0 |  | https://doi.org/10.1016/j.ceramint.2019.01.019 | O+E
1710 | SrO | 1 | NbO2 | 0.1 | WO2 | 0.1 | Fe2O3 | 0.4 | [7 empty] | 21.94779 | 301.1834 | 20 | 0 |  | https://doi.org/10.1016/j.ceramint.2019.01.019 | O+E
1711 | SrO | 1 | NbO2 | 0.1 | WO2 | 0.1 | Fe2O3 | 0.4 | [7 empty] | 25.46185 | 350.8876 | 20 | 0 |  | https://doi.org/10.1016/j.ceramint.2019.01.019 | O+E
1712 | SrO | 1 | NbO2 | 0.1 | WO2 | 0.1 | Fe2O3 | 0.4 | [7 empty] | 29.25703 | 400.5917 | 20 | 0 |  | https://doi.org/10.1016/j.ceramint.2019.01.019 | O+E
1713 | SrO | 1 | NbO2 | 0.1 | WO2 | 0.1 | Fe2O3 | 0.4 | [7 empty] | 30.66265 | 448.5207 | 20 | 0 |  | https://doi.org/10.1016/j.ceramint.2019.01.019 | E
1714 | SrO | 1 | NbO2 | 0.1 | WO2 | 0.1 | Fe2O3 | 0.4 | [7 empty] | 29.53815 | 500 | 20 | 0 |  | https://doi.org/10.1016/j.ceramint.2019.01.019 | E
1715 | SrO | 1 | NbO2 | 0.1 | WO2 | 0.1 | Fe2O3 | 0.4 | [7 empty] | 28.13253 | 547.929 | 20 | 0 |  | https://doi.org/10.1016/j.ceramint.2019.01.019 | E
1716 | SrO | 1 | NbO2 | 0.1 | WO2 | 0.1 | Fe2O3 | 0.4 | [7 empty] | 26.0241 | 599.4083 | 20 | 0 |  | https://doi.org/10.1016/j.ceramint.2019.01.019 | E
1717 | SrO | 1 | NbO2 | 0.1 | WO2 | 0.1 | Fe2O3 | 0.4 | [7 empty] | 23.7751 | 650.8876 | 20 | 0 |  | https://doi.org/10.1016/j.ceramint.2019.01.019 | E
1718 | SrO | 1 | NbO2 | 0.1 | WO2 | 0.1 | Fe2O3 | 0.4 | [7 empty] | 22.08835 | 698.8166 | 20 | 0 |  | https://doi.org/10.1016/j.ceramint.2019.01.019 | E
1719 | SrO | 1 | NbO2 | 0.1 | WO2 | 0.1 | Fe2O3 | 0.4 | [7 empty] | 19.97992 | 750.2959 | 20 | 0 |  | https://doi.org/10.1016/j.ceramint.2019.01.019 | E
1720 | SrO | 1 | NbO2 | 0.1 | WO2 | 0.1 | Fe2O3 | 0.4 | [7 empty] | 17.87149 | 800 | 20 | 0 |  | https://doi.org/10.1016/j.ceramint.2019.01.019 | E
1721 | La2O3 | 0.4 | SrO | 0.2 | V2O3 | 0.5 | [9 empty] | 103.6304 | 800 | 1.566751e-12 | 0 |  | 10.1149/199919.0632PV | E
1722 | La2O3 | 0.4 | SrO | 0.2 | V2O3 | 0.5 | [9 empty] | 106.0737 | 800 | 6.201546e-13 | 0 |  | 10.1149/199919.0632PV | E
1723 | La2O3 | 0.4 | SrO | 0.2 | V2O3 | 0.5 | [9 empty] | 107.0954 | 800 | 9.71628e-14 | 0 |  | 10.1149/199919.0632PV | E
1724 | La2O3 | 0.4 | SrO | 0.2 | V2O3 | 0.5 | [9 empty] | 110.1002 | 800 | 2.802206e-15 | 0 |  | 10.1149/199919.0632PV | E
1725 | La2O3 | 0.4 | SrO | 0.2 | V2O3 | 0.5 | [9 empty] | 111.7307 | 800 | 6.645077e-18 | 0 |  | 10.1149/199919.0632PV | E
1726 | La2O3 | 0.35 | SrO | 0.3 | V2O3 | 0.5 | [9 empty] | 41.79469 | 800 | 1.566751e-12 | 0 |  | 10.1149/199919.0632PV | E
1727 | La2O3 | 0.35 | SrO | 0.3 | V2O3 | 0.5 | [9 empty] | 42.30676 | 800 | 5.956621e-13 | 0 |  | 10.1149/199919.0632PV | E
1728 | La2O3 | 0.35 | SrO | 0.3 | V2O3 | 0.5 | [9 empty] | 41.87802 | 800 | 9.71628e-14 | 0 |  | 10.1149/199919.0632PV | E
1729 | La2O3 | 0.35 | SrO | 0.3 | V2O3 | 0.5 | [9 empty] | 43.43357 | 800 | 2.802206e-15 | 0 |  | 10.1149/199919.0632PV | E
1730 | La2O3 | 0.35 | SrO | 0.3 | V2O3 | 0.5 | [9 empty] | 44.58092 | 800 | 6.645077e-18 | 0 |  | 10.1149/199919.0632PV | E
1731 | La2O3 | 0.45 | SrO | 0.1 | V2O3 | 0.5 | [9 empty] | 0.25 | 800 | 1.504874e-12 | 0 |  | 10.1149/199919.0632PV | E
1732 | La2O3 | 0.45 | SrO | 0.1 | V2O3 | 0.5 | [9 empty] | 0.2777778 | 800 | 5.956621e-13 | 0 |  | 10.1149/199919.0632PV | E
1733 | La2O3 | 0.45 | SrO | 0.1 | V2O3 | 0.5 | [9 empty] | 0.3321256 | 800 | 9.71628e-14 | 0 |  | 10.1149/199919.0632PV | E
1734 | La2O3 | 0.45 | SrO | 0.1 | V2O3 | 0.5 | [9 empty] | 0.9214976 | 800 | 2.802206e-15 | 0 |  | 10.1149/199919.0632PV | E
1735 | La2O3 | 0.45 | SrO | 0.1 | V2O3 | 0.5 | [9 empty] | 3.035024 | 800 | 6.645077e-18 | 0 |  | 10.1149/199919.0632PV | E
1736 | La2O3 | 0.35 | SrO | 0.3 | V2O3 | 0.5 | [9 empty] | 274.3358 | 197.009 | 0 | 0 |  | 10.1149/199919.0632PV | E
1737 | La2O3 | 0.35 | SrO | 0.3 | V2O3 | 0.5 | [9 empty] | 250.9976 | 302.1821 | 0 | 0 |  | 10.1149/199919.0632PV | E
1738 | La2O3 | 0.35 | SrO | 0.3 | V2O3 | 0.5 | [9 empty] | 227.6306 | 398.6124 | 0 | 0 |  | 10.1149/199919.0632PV | E
1739 | La2O3 | 0.35 | SrO | 0.3 | V2O3 | 0.5 | [9 empty] | 201.6465 | 499.4428 | 0 | 0 |  | 10.1149/199919.0632PV | E
1740 | La2O3 | 0.35 | SrO | 0.3 | V2O3 | 0.5 | [9 empty] | 165.1364 | 600.3883 | 0 | 0 |  | 10.1149/199919.0632PV | E
1741 | La2O3 | 0.35 | SrO | 0.3 | V2O3 | 0.5 | [9 empty] | 152.3097 | 701.0749 | 0 | 0 |  | 10.1149/199919.0632PV | E
1742 | La2O3 | 0.35 | SrO | 0.3 | V2O3 | 0.5 | [9 empty] | 118.4168 | 797.6202 | 0 | 0 |  | 10.1149/199919.0632PV | E
1743 | La2O3 | 0.35 | SrO | 0.3 | V2O3 | 0.5 | [9 empty] | 108.2216 | 898.278 | 0 | 0 |  | 10.1149/199919.0632PV | E
1744 | La2O3 | 0.4 | SrO | 0.2 | V2O3 | 0.5 | [9 empty] | 100.6579 | 198.9071 | 0 | 0 |  | 10.1149/199919.0632PV | E
1745 | La2O3 | 0.4 | SrO | 0.2 | V2O3 | 0.5 | [9 empty] | 95.72564 | 299.5075 | 0 | 0 |  | 10.1149/199919.0632PV | E
1746 | La2O3 | 0.4 | SrO | 0.2 | V2O3 | 0.5 | [9 empty] | 80.26746 | 400.2229 | 0 | 0 |  | 10.1149/199919.0632PV | E
1747 | La2O3 | 0.4 | SrO | 0.2 | V2O3 | 0.5 | [9 empty] | 75.33523 | 500.8232 | 0 | 0 |  | 10.1149/199919.0632PV | E
1748 | La2O3 | 0.4 | SrO | 0.2 | V2O3 | 0.5 | [9 empty] | 70.40299 | 601.4236 | 0 | 0 |  | 10.1149/199919.0632PV | E
1749 | La2O3 | 0.4 | SrO | 0.2 | V2O3 | 0.5 | [9 empty] | 62.83927 | 702.0527 | 0 | 0 |  | 10.1149/199919.0632PV | E
1750 | La2O3 | 0.4 | SrO | 0.2 | V2O3 | 0.5 | [9 empty] | 49.9982 | 798.3679 | 0 | 0 |  | 10.1149/199919.0632PV | E
1751 | La2O3 | 0.4 | SrO | 0.2 | V2O3 | 0.5 | [9 empty] | 45.06597 | 898.9683 | 0 | 0 |  | 10.1149/199919.0632PV | E
1752 | BaO | 0.5 | SrO | 0.5 | Fe2O3 | 0.45 | NbO2 | 0.1 | [7 empty] | 0.1016949 | 51.94805 | 20 | 0 |  | https://doi.org/10.1016/j.jallcom.2012.07.115 | O+E
1753 | BaO | 0.5 | SrO | 0.5 | Fe2O3 | 0.45 | NbO2 | 0.1 | [7 empty] | 0.1610169 | 98.7013 | 20 | 0 |  | https://doi.org/10.1016/j.jallcom.2012.07.115 | O+E
1754 | BaO | 0.5 | SrO | 0.5 | Fe2O3 | 0.45 | NbO2 | 0.1 | [7 empty] | 0.4576271 | 148.0519 | 20 | 0 |  | https://doi.org/10.1016/j.jallcom.2012.07.115 | O+E
1755 | BaO | 0.5 | SrO | 0.5 | Fe2O3 | 0.45 | NbO2 | 0.1 | [7 empty] | 1.050847 | 200 | 20 | 0 |  | https://doi.org/10.1016/j.jallcom.2012.07.115 | O+E
1756 | BaO | 0.5 | SrO | 0.5 | Fe2O3 | 0.45 | NbO2 | 0.1 | [7 empty] | 2.237288 | 249.3506 | 20 | 0 |  | https://doi.org/10.1016/j.jallcom.2012.07.115 | O+E
1757 | BaO | 0.5 | SrO | 0.5 | Fe2O3 | 0.45 | NbO2 | 0.1 | [7 empty] | 3.838983 | 298.7013 | 20 | 0 |  | https://doi.org/10.1016/j.jallcom.2012.07.115 | O+E
1758 | BaO | 0.5 | SrO | 0.5 | Fe2O3 | 0.45 | NbO2 | 0.1 | [7 empty] | 7.872881 | 350.6494 | 20 | 0 |  | https://doi.org/10.1016/j.jallcom.2012.07.115 | O+E
1759 | BaO | 0.5 | SrO | 0.5 | Fe2O3 | 0.45 | NbO2 | 0.1 | [7 empty] | 11.9661 | 400 | 20 | 0 |  | https://doi.org/10.1016/j.jallcom.2012.07.115 | O+E
1760 | BaO | 0.5 | SrO | 0.5 | Fe2O3 | 0.45 | NbO2 | 0.1 | [7 empty] | 13.98305 | 451.9481 | 20 | 0 |  | https://doi.org/10.1016/j.jallcom.2012.07.115 | E
1761 | BaO | 0.5 | SrO | 0.5 | Fe2O3 | 0.45 | NbO2 | 0.1 | [7 empty] | 12.20339 | 501.2987 | 20 | 0 |  | https://doi.org/10.1016/j.jallcom.2012.07.115 | E
1762 | BaO | 0.5 | SrO | 0.5 | Fe2O3 | 0.45 | NbO2 | 0.1 | [7 empty] | 10.30508 | 548.0519 | 20 | 0 |  | https://doi.org/10.1016/j.jallcom.2012.07.115 | E
1763 | BaO | 0.5 | SrO | 0.5 | Fe2O3 | 0.45 | NbO2 | 0.1 | [7 empty] | 8.644068 | 600 | 20 | 0 |  | https://doi.org/10.1016/j.jallcom.2012.07.115 | E
1764 | BaO | 0.5 | SrO | 0.5 | Fe2O3 | 0.45 | NbO2 | 0.1 | [7 empty] | 7.872881 | 649.3506 | 20 | 0 |  | https://doi.org/10.1016/j.jallcom.2012.07.115 | E
1765 | BaO | 0.5 | SrO | 0.5 | Fe2O3 | 0.45 | NbO2 | 0.1 | [7 empty] | 7.279661 | 701.2987 | 20 | 0 |  | https://doi.org/10.1016/j.jallcom.2012.07.115 | E
1766 | BaO | 0.5 | SrO | 0.5 | Fe2O3 | 0.45 | NbO2 | 0.1 | [7 empty] | 7.101695 | 750.6494 | 20 | 0 |  | https://doi.org/10.1016/j.jallcom.2012.07.115 | E
1767 | BaO | 0.5 | SrO | 0.5 | Fe2O3 | 0.45 | NbO2 | 0.1 | [7 empty] | 6.864407 | 797.4026 | 20 | 0 |  | https://doi.org/10.1016/j.jallcom.2012.07.115 | E
1768 | BaO | 0.5 | SrO | 0.5 | Fe2O3 | 0.45 | NbO2 | 0.1 | [7 empty] | 6.686441 | 849.3506 | 20 | 0 |  | https://doi.org/10.1016/j.jallcom.2012.07.115 | E
1769 | BaO | 0.5 | SrO | 0.5 | Fe2O3 | 0.45 | NbO2 | 0.1 | [7 empty] | 6.567797 | 898.7013 | 20 | 0 |  | https://doi.org/10.1016/j.jallcom.2012.07.115 | E
1770 | BaO | 0.95 | CaO | 0.05 | Fe2O3 | 0.475 | In2O3 | 0.025 | [7 empty] | 2.244094 | 295.9184 | 20 | 0 |  | https://doi.org/10.1016/j.jpowsour.2016.05.089 | O+E
1771 | BaO | 0.95 | CaO | 0.05 | Fe2O3 | 0.475 | In2O3 | 0.025 | [7 empty] | 2.440945 | 306.1224 | 20 | 0 |  | https://doi.org/10.1016/j.jpowsour.2016.05.089 | O+E
1772 | BaO | 0.95 | CaO | 0.05 | Fe2O3 | 0.475 | In2O3 | 0.025 | [7 empty] | 2.559055 | 318.3673 | 20 | 0 |  | https://doi.org/10.1016/j.jpowsour.2016.05.089 | O+E
1773 | BaO | 0.95 | CaO | 0.05 | Fe2O3 | 0.475 | In2O3 | 0.025 | [7 empty] | 2.834646 | 330.6122 | 20 | 0 |  | https://doi.org/10.1016/j.jpowsour.2016.05.089 | O+E
1774 | BaO | 0.95 | CaO | 0.05 | Fe2O3 | 0.475 | In2O3 | 0.025 | [7 empty] | 3.031496 | 338.7755 | 20 | 0 |  | https://doi.org/10.1016/j.jpowsour.2016.05.089 | O+E
1775 | BaO | 0.95 | CaO | 0.05 | Fe2O3 | 0.475 | In2O3 | 0.025 | [7 empty] | 3.307087 | 351.0204 | 20 | 0 |  | https://doi.org/10.1016/j.jpowsour.2016.05.089 | O+E
1776 | BaO | 0.95 | CaO | 0.05 | Fe2O3 | 0.475 | In2O3 | 0.025 | [7 empty] | 3.503937 | 357.1429 | 20 | 0 |  | https://doi.org/10.1016/j.jpowsour.2016.05.089 | O+E
1777 | BaO | 0.95 | CaO | 0.05 | Fe2O3 | 0.475 | In2O3 | 0.025 | [7 empty] | 3.858268 | 365.3061 | 20 | 0 |  | https://doi.org/10.1016/j.jpowsour.2016.05.089 | O+E
1778 | BaO | 0.95 | CaO | 0.05 | Fe2O3 | 0.475 | In2O3 | 0.025 | [7 empty] | 4.173228 | 379.5918 | 20 | 0 |  | https://doi.org/10.1016/j.jpowsour.2016.05.089 | O+E
1779 | BaO | 0.95 | CaO | 0.05 | Fe2O3 | 0.475 | In2O3 | 0.025 | [7 empty] | 4.488189 | 387.7551 | 20 | 0 |  | https://doi.org/10.1016/j.jpowsour.2016.05.089 | O+E
1780 | BaO | 0.95 | CaO | 0.05 | Fe2O3 | 0.475 | In2O3 | 0.025 | [7 empty] | 4.92126 | 397.9592 | 20 | 0 |  | https://doi.org/10.1016/j.jpowsour.2016.05.089 | O+E
1781 | BaO | 0.95 | CaO | 0.05 | Fe2O3 | 0.475 | In2O3 | 0.025 | [7 empty] | 5.275591 | 406.1224 | 20 | 0 |  | https://doi.org/10.1016/j.jpowsour.2016.05.089 | O+E
1782 | BaO | 0.95 | CaO | 0.05 | Fe2O3 | 0.475 | In2O3 | 0.025 | [7 empty] | 5.511811 | 420.4082 | 20 | 0 |  | https://doi.org/10.1016/j.jpowsour.2016.05.089 | O+E
1783 | BaO | 0.95 | CaO | 0.05 | Fe2O3 | 0.475 | In2O3 | 0.025 | [7 empty] | 5.944882 | 430.6122 | 20 | 0 |  | https://doi.org/10.1016/j.jpowsour.2016.05.089 | O+E
1784 | BaO | 0.95 | CaO | 0.05 | Fe2O3 | 0.475 | In2O3 | 0.025 | [7 empty] | 6.259843 | 438.7755 | 20 | 0 |  | https://doi.org/10.1016/j.jpowsour.2016.05.089 | O+E
1785 | BaO | 0.95 | CaO | 0.05 | Fe2O3 | 0.475 | In2O3 | 0.025 | [7 empty] | 6.692913 | 451.0204 | 20 | 0 |  | https://doi.org/10.1016/j.jpowsour.2016.05.089 | O+E
1786 | BaO | 0.95 | CaO | 0.05 | Fe2O3 | 0.475 | In2O3 | 0.025 | [7 empty] | 6.889764 | 461.2245 | 20 | 0 |  | https://doi.org/10.1016/j.jpowsour.2016.05.089 | O+E
1787 | BaO | 0.95 | CaO | 0.05 | Fe2O3 | 0.475 | In2O3 | 0.025 | [7 empty] | 7.204724 | 469.3878 | 20 | 0 |  | https://doi.org/10.1016/j.jpowsour.2016.05.089 | O+E
1788 | BaO | 0.95 | CaO | 0.05 | Fe2O3 | 0.475 | In2O3 | 0.025 | [7 empty] | 7.637795 | 481.6327 | 20 | 0 |  | https://doi.org/10.1016/j.jpowsour.2016.05.089 | O+E
1789 | BaO | 0.95 | CaO | 0.05 | Fe2O3 | 0.475 | In2O3 | 0.025 | [7 empty] | 8.031496 | 491.8367 | 20 | 0 |  | https://doi.org/10.1016/j.jpowsour.2016.05.089 | O+E
1790 | BaO | 0.95 | CaO | 0.05 | Fe2O3 | 0.475 | In2O3 | 0.025 | [7 empty] | 8.307087 | 500 | 20 | 0 |  | https://doi.org/10.1016/j.jpowsour.2016.05.089 | O+E
1791 | BaO | 0.95 | CaO | 0.05 | Fe2O3 | 0.475 | In2O3 | 0.025 | [7 empty] | 8.582677 | 510.2041 | 20 | 0 |  | https://doi.org/10.1016/j.jpowsour.2016.05.089 | O+E
1792 | BaO | 0.95 | CaO | 0.05 | Fe2O3 | 0.475 | In2O3 | 0.025 | [7 empty] | 8.858268 | 518.3673 | 20 | 0 |  | https://doi.org/10.1016/j.jpowsour.2016.05.089 | O+E
1793 | BaO | 0.95 | CaO | 0.05 | Fe2O3 | 0.475 | In2O3 | 0.025 | [7 empty] | 9.173228 | 530.6122 | 20 | 0 |  | https://doi.org/10.1016/j.jpowsour.2016.05.089 | O+E
1794 | BaO | 0.95 | CaO | 0.05 | Fe2O3 | 0.475 | In2O3 | 0.025 | [7 empty] | 9.291339 | 538.7755 | 20 | 0 |  | https://doi.org/10.1016/j.jpowsour.2016.05.089 | E
1795 | BaO | 0.95 | CaO | 0.05 | Fe2O3 | 0.475 | In2O3 | 0.025 | [7 empty] | 9.212598 | 546.9388 | 20 | 0 |  | https://doi.org/10.1016/j.jpowsour.2016.05.089 | E
1796 | BaO | 0.95 | CaO | 0.05 | Fe2O3 | 0.475 | In2O3 | 0.025 | [7 empty] | 8.897638 | 557.1429 | 20 | 0 |  | https://doi.org/10.1016/j.jpowsour.2016.05.089 | E
1797 | BaO | 0.95 | CaO | 0.05 | Fe2O3 | 0.475 | In2O3 | 0.025 | [7 empty] | 8.740157 | 567.3469 | 20 | 0 |  | https://doi.org/10.1016/j.jpowsour.2016.05.089 | E
1798 | BaO | 0.95 | CaO | 0.05 | Fe2O3 | 0.475 | In2O3 | 0.025 | [7 empty] | 8.346457 | 577.551 | 20 | 0 |  | https://doi.org/10.1016/j.jpowsour.2016.05.089 | E
1799 | BaO | 0.95 | CaO | 0.05 | Fe2O3 | 0.475 | In2O3 | 0.025 | [7 empty] | 8.149606 | 589.7959 | 20 | 0 |  | https://doi.org/10.1016/j.jpowsour.2016.05.089 | E
1800 | BaO | 0.95 | CaO | 0.05 | Fe2O3 | 0.475 | In2O3 | 0.025 | [7 empty] | 7.913386 | 600 | 20 | 0 |  | https://doi.org/10.1016/j.jpowsour.2016.05.089 | E
1801 | BaO | 0.95 | CaO | 0.05 | Fe2O3 | 0.475 | In2O3 | 0.025 | [7 empty] | 7.716535 | 610.2041 | 20 | 0 |  | https://doi.org/10.1016/j.jpowsour.2016.05.089 | E
1802 | BaO | 0.95 | CaO | 0.05 | Fe2O3 | 0.475 | In2O3 | 0.025 | [7 empty] | 7.559055 | 620.4082 | 20 | 0 |  | https://doi.org/10.1016/j.jpowsour.2016.05.089 | E
1803 | BaO | 0.95 | CaO | 0.05 | Fe2O3 | 0.475 | In2O3 | 0.025 | [7 empty] | 7.283465 | 632.6531 | 20 | 0 |  | https://doi.org/10.1016/j.jpowsour.2016.05.089 | E
1804 | BaO | 0.95 | CaO | 0.05 | Fe2O3 | 0.475 | In2O3 | 0.025 | [7 empty] | 7.125984 | 636.7347 | 20 | 0 |  | https://doi.org/10.1016/j.jpowsour.2016.05.089 | E
1805 | BaO | 0.95 | CaO | 0.05 | Fe2O3 | 0.475 | In2O3 | 0.025 | [7 empty] | 6.850394 | 648.9796 | 20 | 0 |  | https://doi.org/10.1016/j.jpowsour.2016.05.089 | E
1806 | BaO | 0.95 | CaO | 0.05 | Fe2O3 | 0.475 | In2O3 | 0.025 | [7 empty] | 6.968504 | 661.2245 | 20 | 0 |  | https://doi.org/10.1016/j.jpowsour.2016.05.089 | E
1807 | BaO | 0.95 | CaO | 0.05 | Fe2O3 | 0.475 | In2O3 | 0.025 | [7 empty] | 6.811024 | 669.3878 | 20 | 0 |  | https://doi.org/10.1016/j.jpowsour.2016.05.089 | E
1808 | BaO | 0.95 | CaO | 0.05 | Fe2O3 | 0.475 | In2O3 | 0.025 | [7 empty] | 6.496063 | 677.551 | 20 | 0 |  | https://doi.org/10.1016/j.jpowsour.2016.05.089 | E
1809 | BaO | 0.95 | CaO | 0.05 | Fe2O3 | 0.475 | In2O3 | 0.025 | [7 empty] | 6.338583 | 687.7551 | 20 | 0 |  | https://doi.org/10.1016/j.jpowsour.2016.05.089 | E
1810 | BaO | 0.95 | CaO | 0.05 | Fe2O3 | 0.475 | In2O3 | 0.025 | [7 empty] | 6.141732 | 700 | 20 | 0 |  | https://doi.org/10.1016/j.jpowsour.2016.05.089 | E
1811 | BaO | 0.95 | CaO | 0.05 | Fe2O3 | 0.475 | In2O3 | 0.025 | [7 empty] | 6.023622 | 706.1224 | 20 | 0 |  | https://doi.org/10.1016/j.jpowsour.2016.05.089 | E
1812 | BaO | 0.95 | CaO | 0.05 | Fe2O3 | 0.475 | In2O3 | 0.025 | [7 empty] | 5.866142 | 718.3673 | 20 | 0 |  | https://doi.org/10.1016/j.jpowsour.2016.05.089 | E
1813 | BaO | 0.95 | CaO | 0.05 | Fe2O3 | 0.475 | In2O3 | 0.025 | [7 empty] | 5.708661 | 728.5714 | 20 | 0 |  | https://doi.org/10.1016/j.jpowsour.2016.05.089 | E
1814 | BaO | 0.95 | CaO | 0.05 | Fe2O3 | 0.475 | In2O3 | 0.025 | [7 empty] | 5.472441 | 738.7755 | 20 | 0 |  | https://doi.org/10.1016/j.jpowsour.2016.05.089 | E
1815 | BaO | 0.95 | CaO | 0.05 | Fe2O3 | 0.475 | In2O3 | 0.025 | [7 empty] | 5.393701 | 751.0204 | 20 | 0 |  | https://doi.org/10.1016/j.jpowsour.2016.05.089 | E
1816 | BaO | 0.95 | CaO | 0.05 | Fe2O3 | 0.475 | In2O3 | 0.025 | [7 empty] | 5.23622 | 761.2245 | 20 | 0 |  | https://doi.org/10.1016/j.jpowsour.2016.05.089 | E
1817 | BaO | 0.95 | CaO | 0.05 | Fe2O3 | 0.475 | In2O3 | 0.025 | [7 empty] | 5.07874 | 769.3878 | 20 | 0 |  | https://doi.org/10.1016/j.jpowsour.2016.05.089 | E
1818 | BaO | 0.95 | CaO | 0.05 | Fe2O3 | 0.475 | In2O3 | 0.025 | [7 empty] | 4.92126 | 777.551 | 20 | 0 |  | https://doi.org/10.1016/j.jpowsour.2016.05.089 | E
1819 | BaO | 0.95 | CaO | 0.05 | Fe2O3 | 0.475 | In2O3 | 0.025 | [7 empty] | 4.80315 | 789.7959 | 20 | 0 |  | https://doi.org/10.1016/j.jpowsour.2016.05.089 | E
1820 | BaO | 0.95 | CaO | 0.05 | Fe2O3 | 0.475 | In2O3 | 0.025 | [7 empty] | 4.527559 | 800 | 20 | 0 |  | https://doi.org/10.1016/j.jpowsour.2016.05.089 | E
1821 | BaO | 0.95 | CaO | 0.05 | Fe2O3 | 0.475 | In2O3 | 0.025 | [7 empty] | 4.409449 | 810.2041 | 20 | 0 |  | https://doi.org/10.1016/j.jpowsour.2016.05.089 | E
1822 | BaO | 0.95 | CaO | 0.05 | Fe2O3 | 0.475 | In2O3 | 0.025 | [7 empty] | 4.370079 | 820.4082 | 20 | 0 |  | https://doi.org/10.1016/j.jpowsour.2016.05.089 | E
1823 | BaO | 0.95 | CaO | 0.05 | Fe2O3 | 0.475 | In2O3 | 0.025 | [7 empty] | 4.291339 | 834.6939 | 20 | 0 |  | https://doi.org/10.1016/j.jpowsour.2016.05.089 | E
1824 | BaO | 0.95 | CaO | 0.05 | Fe2O3 | 0.475 | In2O3 | 0.025 | [7 empty] | 4.173228 | 853.0612 | 20 | 0 |  | https://doi.org/10.1016/j.jpowsour.2016.05.089 | E
1825 | BaO | 0.95 | CaO | 0.05 | Fe2O3 | 0.475 | In2O3 | 0.025 | [7 empty] | 4.133858 | 867.3469 | 20 | 0 |  | https://doi.org/10.1016/j.jpowsour.2016.05.089 | E
1826 | BaO | 0.95 | CaO | 0.05 | Fe2O3 | 0.475 | In2O3 | 0.025 | [7 empty] | 4.055118 | 883.6735 | 20 | 0 |  | https://doi.org/10.1016/j.jpowsour.2016.05.089 | E
1827 | BaO | 0.95 | CaO | 0.05 | Fe2O3 | 0.475 | In2O3 | 0.025 | [7 empty] | 4.015748 | 895.9184 | 20 | 0 |  | https://doi.org/10.1016/j.jpowsour.2016.05.089 | E
1828 | BaO | 1 | Fe2O3 | 0.475 | In2O3 | 0.025 | [9 empty] | 1.850394 | 300 | 20 | 0 |  | https://doi.org/10.1016/j.jpowsour.2016.05.089 | O+E
1829 | BaO | 1 | Fe2O3 | 0.475 | In2O3 | 0.025 | [9 empty] | 2.086614 | 308.1633 | 20 | 0 |  | https://doi.org/10.1016/j.jpowsour.2016.05.089 | O+E
1830 | BaO | 1 | Fe2O3 | 0.475 | In2O3 | 0.025 | [9 empty] | 2.204724 | 320.4082 | 20 | 0 |  | https://doi.org/10.1016/j.jpowsour.2016.05.089 | O+E
1831 | BaO | 1 | Fe2O3 | 0.475 | In2O3 | 0.025 | [9 empty] | 2.401575 | 328.5714 | 20 | 0 |  | https://doi.org/10.1016/j.jpowsour.2016.05.089 | O+E
1832 | BaO | 1 | Fe2O3 | 0.475 | In2O3 | 0.025 | [9 empty] | 2.677165 | 338.7755 | 20 | 0 |  | https://doi.org/10.1016/j.jpowsour.2016.05.089 | O+E
1833 | BaO | 1 | Fe2O3 | 0.475 | In2O3 | 0.025 | [9 empty] | 2.913386 | 346.9388 | 20 | 0 |  | https://doi.org/10.1016/j.jpowsour.2016.05.089 | O+E
1834 | BaO | 1 | Fe2O3 | 0.475 | In2O3 | 0.025 | [9 empty] | 3.228346 | 359.1837 | 20 | 0 |  | https://doi.org/10.1016/j.jpowsour.2016.05.089 | O+E
1835 | BaO | 1 | Fe2O3 | 0.475 | In2O3 | 0.025 | [9 empty] | 3.503937 | 367.3469 | 20 | 0 |  | https://doi.org/10.1016/j.jpowsour.2016.05.089 | O+E
1836 | BaO | 1 | Fe2O3 | 0.475 | In2O3 | 0.025 | [9 empty] | 3.779528 | 377.551 | 20 | 0 |  | https://doi.org/10.1016/j.jpowsour.2016.05.089 | O+E
1837 | BaO | 1 | Fe2O3 | 0.475 | In2O3 | 0.025 | [9 empty] | 3.937008 | 389.7959 | 20 | 0 |  | https://doi.org/10.1016/j.jpowsour.2016.05.089 | O+E
1838 | BaO | 1 | Fe2O3 | 0.475 | In2O3 | 0.025 | [9 empty] | 4.094488 | 395.9184 | 20 | 0 |  | https://doi.org/10.1016/j.jpowsour.2016.05.089 | O+E
1839 | BaO | 1 | Fe2O3 | 0.475 | In2O3 | 0.025 | [9 empty] | 4.330709 | 410.2041 | 20 | 0 |  | https://doi.org/10.1016/j.jpowsour.2016.05.089 | O+E
1840 | BaO | 1 | Fe2O3 | 0.475 | In2O3 | 0.025 | [9 empty] | 4.76378 | 420.4082 | 20 | 0 |  | https://doi.org/10.1016/j.jpowsour.2016.05.089 | O+E
1841 | BaO | 1 | Fe2O3 | 0.475 | In2O3 | 0.025 | [9 empty] | 4.96063 | 430.6122 | 20 | 0 |  | https://doi.org/10.1016/j.jpowsour.2016.05.089 | O+E
1842 | BaO | 1 | Fe2O3 | 0.475 | In2O3 | 0.025 | [9 empty] | 5.314961 | 438.7755 | 20 | 0 |  | https://doi.org/10.1016/j.jpowsour.2016.05.089 | O+E
1843 | BaO | 1 | Fe2O3 | 0.475 | In2O3 | 0.025 | [9 empty] | 5.629921 | 451.0204 | 20 | 0 |  | https://doi.org/10.1016/j.jpowsour.2016.05.089 | O+E
1844 | BaO | 1 | Fe2O3 | 0.475 | In2O3 | 0.025 | [9 empty] | 5.944882 | 459.1837 | 20 | 0 |  | https://doi.org/10.1016/j.jpowsour.2016.05.089 | O+E
1845 | BaO | 1 | Fe2O3 | 0.475 | In2O3 | 0.025 | [9 empty] | 6.377953 | 469.3878 | 20 | 0 |  | https://doi.org/10.1016/j.jpowsour.2016.05.089 | O+E
1846 | BaO | 1 | Fe2O3 | 0.475 | In2O3 | 0.025 | [9 empty] | 6.771654 | 479.5918 | 20 | 0 |  | https://doi.org/10.1016/j.jpowsour.2016.05.089 | O+E
1847 | BaO | 1 | Fe2O3 | 0.475 | In2O3 | 0.025 | [9 empty] | 7.125984 | 489.7959 | 20 | 0 |  | https://doi.org/10.1016/j.jpowsour.2016.05.089 | O+E
1848 | BaO | 1 | Fe2O3 | 0.475 | In2O3 | 0.025 | [9 empty] | 7.401575 | 500 | 20 | 0 |  | https://doi.org/10.1016/j.jpowsour.2016.05.089 | O+E
1849 | BaO | 1 | Fe2O3 | 0.475 | In2O3 | 0.025 | [9 empty] | 7.519685 | 510.2041 | 20 | 0 |  | https://doi.org/10.1016/j.jpowsour.2016.05.089 | O+E
1850 | BaO | 1 | Fe2O3 | 0.475 | In2O3 | 0.025 | [9 empty] | 7.677165 | 518.3673 | 20 | 0 |  | https://doi.org/10.1016/j.jpowsour.2016.05.089 | O+E
1851 | BaO | 1 | Fe2O3 | 0.475 | In2O3 | 0.025 | [9 empty] | 7.795276 | 528.5714 | 20 | 0 |  | https://doi.org/10.1016/j.jpowsour.2016.05.089 | E
1852 | BaO | 1 | Fe2O3 | 0.475 | In2O3 | 0.025 | [9 empty] | 7.598425 | 538.7755 | 20 | 0 |  | https://doi.org/10.1016/j.jpowsour.2016.05.089 | E
1853 | BaO | 1 | Fe2O3 | 0.475 | In2O3 | 0.025 | [9 empty] | 7.401575 | 546.9388 | 20 | 0 |  | https://doi.org/10.1016/j.jpowsour.2016.05.089 | E
1854 | BaO | 1 | Fe2O3 | 0.475 | In2O3 | 0.025 | [9 empty] | 7.047244 | 557.1429 | 20 | 0 |  | https://doi.org/10.1016/j.jpowsour.2016.05.089 | E
1855 | BaO | 1 | Fe2O3 | 0.475 | In2O3 | 0.025 | [9 empty] | 6.653543 | 569.3878 | 20 | 0 |  | https://doi.org/10.1016/j.jpowsour.2016.05.089 | E
1856 | BaO | 1 | Fe2O3 | 0.475 | In2O3 | 0.025 | [9 empty] | 6.456693 | 579.5918 | 20 | 0 |  | https://doi.org/10.1016/j.jpowsour.2016.05.089 | E
1857 | BaO | 1 | Fe2O3 | 0.475 | In2O3 | 0.025 | [9 empty] | 6.299213 | 587.7551 | 20 | 0 |  | https://doi.org/10.1016/j.jpowsour.2016.05.089 | E
1858 | BaO | 1 | Fe2O3 | 0.475 | In2O3 | 0.025 | [9 empty] | 6.141732 | 600 | 20 | 0 |  | https://doi.org/10.1016/j.jpowsour.2016.05.089 | E
1859 | BaO | 1 | Fe2O3 | 0.475 | In2O3 | 0.025 | [9 empty] | 5.905512 | 610.2041 | 20 | 0 |  | https://doi.org/10.1016/j.jpowsour.2016.05.089 | E
1860 | BaO | 1 | Fe2O3 | 0.475 | In2O3 | 0.025 | [9 empty] | 5.708661 | 620.4082 | 20 | 0 |  | https://doi.org/10.1016/j.jpowsour.2016.05.089 | E
1861 | BaO | 1 | Fe2O3 | 0.475 | In2O3 | 0.025 | [9 empty] | 5.472441 | 628.5714 | 20 | 0 |  | https://doi.org/10.1016/j.jpowsour.2016.05.089 | E
1862 | BaO | 1 | Fe2O3 | 0.475 | In2O3 | 0.025 | [9 empty] | 5.275591 | 638.7755 | 20 | 0 |  | https://doi.org/10.1016/j.jpowsour.2016.05.089 | E
1863 | BaO | 1 | Fe2O3 | 0.475 | In2O3 | 0.025 | [9 empty] | 5.03937 | 651.0204 | 20 | 0 |  | https://doi.org/10.1016/j.jpowsour.2016.05.089 | E
1864 | BaO | 1 | Fe2O3 | 0.475 | In2O3 | 0.025 | [9 empty] | 4.96063 | 663.2653 | 20 | 0 |  | https://doi.org/10.1016/j.jpowsour.2016.05.089 | E
1865 | BaO | 1 | Fe2O3 | 0.475 | In2O3 | 0.025 | [9 empty] | 4.80315 | 675.5102 | 20 | 0 |  | https://doi.org/10.1016/j.jpowsour.2016.05.089 | E
1866 | BaO | 1 | Fe2O3 | 0.475 | In2O3 | 0.025 | [9 empty] | 4.606299 | 687.7551 | 20 | 0 |  | https://doi.org/10.1016/j.jpowsour.2016.05.089 | E
1867 | BaO | 1 | Fe2O3 | 0.475 | In2O3 | 0.025 | [9 empty] | 4.448819 | 700 | 20 | 0 |  | https://doi.org/10.1016/j.jpowsour.2016.05.089 | E
1868 | BaO | 1 | Fe2O3 | 0.475 | In2O3 | 0.025 | [9 empty] | 4.330709 | 714.2857 | 20 | 0 |  | https://doi.org/10.1016/j.jpowsour.2016.05.089 | E
1869 | BaO | 1 | Fe2O3 | 0.475 | In2O3 | 0.025 | [9 empty] | 4.173228 | 728.5714 | 20 | 0 |  | https://doi.org/10.1016/j.jpowsour.2016.05.089 | E
1870 | BaO | 1 | Fe2O3 | 0.475 | In2O3 | 0.025 | [9 empty] | 4.015748 | 740.8163 | 20 | 0 |  | https://doi.org/10.1016/j.jpowsour.2016.05.089 | E
1871 | BaO | 1 | Fe2O3 | 0.475 | In2O3 | 0.025 | [9 empty] | 3.858268 | 759.1837 | 20 | 0 |  | https://doi.org/10.1016/j.jpowsour.2016.05.089 | E
1872 | BaO | 1 | Fe2O3 | 0.475 | In2O3 | 0.025 | [9 empty] | 3.661417 | 773.4694 | 20 | 0 |  | https://doi.org/10.1016/j.jpowsour.2016.05.089 | E
1873 | BaO | 1 | Fe2O3 | 0.475 | In2O3 | 0.025 | [9 empty] | 3.582677 | 789.7959 | 20 | 0 |  | https://doi.org/10.1016/j.jpowsour.2016.05.089 | E
1874 | BaO | 1 | Fe2O3 | 0.475 | In2O3 | 0.025 | [9 empty] | 3.425197 | 810.2041 | 20 | 0 |  | https://doi.org/10.1016/j.jpowsour.2016.05.089 | E
1875 | BaO | 1 | Fe2O3 | 0.475 | In2O3 | 0.025 | [9 empty] | 3.267717 | 826.5306 | 20 | 0 |  | https://doi.org/10.1016/j.jpowsour.2016.05.089 | E
1876 | BaO | 1 | Fe2O3 | 0.475 | In2O3 | 0.025 | [9 empty] | 3.149606 | 846.9388 | 20 | 0 |  | https://doi.org/10.1016/j.jpowsour.2016.05.089 | E
1877 | BaO | 1 | Fe2O3 | 0.475 | In2O3 | 0.025 | [9 empty] | 3.031496 | 869.3878 | 20 | 0 |  | https://doi.org/10.1016/j.jpowsour.2016.05.089 | E
1878 | BaO | 1 | Fe2O3 | 0.475 | In2O3 | 0.025 | [9 empty] | 2.952756 | 891.8367 | 20 | 0 |  | https://doi.org/10.1016/j.jpowsour.2016.05.089 | E
1879 | BaO | 1 | Fe2O3 | 0.475 | In2O3 | 0.025 | [9 empty] | 2.952756 | 904.0816 | 20 | 0 |  | https://doi.org/10.1016/j.jpowsour.2016.05.089 | E
1880 | BaO | 0.95 | CaO | 0.05 | Fe2O3 | 0.5 | [9 empty] | 1.653543 | 297.9592 | 20 | 0 |  | https://doi.org/10.1016/j.jpowsour.2016.05.089 | O+E
1881 | BaO | 0.95 | CaO | 0.05 | Fe2O3 | 0.5 | [9 empty] | 1.811024 | 310.2041 | 20 | 0 |  | https://doi.org/10.1016/j.jpowsour.2016.05.089 | O+E
1882 | BaO | 0.95 | CaO | 0.05 | Fe2O3 | 0.5 | [9 empty] | 1.929134 | 320.4082 | 20 | 0 |  | https://doi.org/10.1016/j.jpowsour.2016.05.089 | O+E
1883 | BaO | 0.95 | CaO | 0.05 | Fe2O3 | 0.5 | [9 empty] | 2.165354 | 328.5714 | 20 | 0 |  | https://doi.org/10.1016/j.jpowsour.2016.05.089 | O+E
1884 | BaO | 0.95 | CaO | 0.05 | Fe2O3 | 0.5 | [9 empty] | 2.322835 | 338.7755 | 20 | 0 |  | https://doi.org/10.1016/j.jpowsour.2016.05.089 | O+E
1885 | BaO | 0.95 | CaO | 0.05 | Fe2O3 | 0.5 | [9 empty] | 2.559055 | 348.9796 | 20 | 0 |  | https://doi.org/10.1016/j.jpowsour.2016.05.089 | O+E
1886 | BaO | 0.95 | CaO | 0.05 | Fe2O3 | 0.5 | [9 empty] | 2.874016 | 359.1837 | 20 | 0 |  | https://doi.org/10.1016/j.jpowsour.2016.05.089 | O+E
1887 | BaO | 0.95 | CaO | 0.05 | Fe2O3 | 0.5 | [9 empty] | 3.149606 | 367.3469 | 20 | 0 |  | https://doi.org/10.1016/j.jpowsour.2016.05.089 | O+E
1888 | BaO | 0.95 | CaO | 0.05 | Fe2O3 | 0.5 | [9 empty] | 3.385827 | 379.5918 | 20 | 0 |  | https://doi.org/10.1016/j.jpowsour.2016.05.089 | O+E
1889 | BaO | 0.95 | CaO | 0.05 | Fe2O3 | 0.5 | [9 empty] | 3.503937 | 387.7551 | 20 | 0 |  | https://doi.org/10.1016/j.jpowsour.2016.05.089 | O+E
1890 | BaO | 0.95 | CaO | 0.05 | Fe2O3 | 0.5 | [9 empty] | 3.779528 | 397.9592 | 20 | 0 |  | https://doi.org/10.1016/j.jpowsour.2016.05.089 | O+E
1891 | BaO | 0.95 | CaO | 0.05 | Fe2O3 | 0.5 | [9 empty] | 3.937008 | 408.1633 | 20 | 0 |  | https://doi.org/10.1016/j.jpowsour.2016.05.089 | O+E
1892 | BaO | 0.95 | CaO | 0.05 | Fe2O3 | 0.5 | [9 empty] | 4.133858 | 420.4082 | 20 | 0 |  | https://doi.org/10.1016/j.jpowsour.2016.05.089 | O+E
1893 | BaO | 0.95 | CaO | 0.05 | Fe2O3 | 0.5 | [9 empty] | 4.251969 | 430.6122 | 20 | 0 |  | https://doi.org/10.1016/j.jpowsour.2016.05.089 | O+E
1894 | BaO | 0.95 | CaO | 0.05 | Fe2O3 | 0.5 | [9 empty] | 4.251969 | 440.8163 | 20 | 0 |  | https://doi.org/10.1016/j.jpowsour.2016.05.089 | O+E
1895 | BaO | 0.95 | CaO | 0.05 | Fe2O3 | 0.5 | [9 empty] | 4.251969 | 451.0204 | 20 | 0 |  | https://doi.org/10.1016/j.jpowsour.2016.05.089 | E
1896 | BaO | 0.95 | CaO | 0.05 | Fe2O3 | 0.5 | [9 empty] | 4.212598 | 461.2245 | 20 | 0 |  | https://doi.org/10.1016/j.jpowsour.2016.05.089 | E
1897 | BaO | 0.95 | CaO | 0.05 | Fe2O3 | 0.5 | [9 empty] | 4.133858 | 473.4694 | 20 | 0 |  | https://doi.org/10.1016/j.jpowsour.2016.05.089 | E
1898 | BaO | 0.95 | CaO | 0.05 | Fe2O3 | 0.5 | [9 empty] | 3.976378 | 485.7143 | 20 | 0 |  | https://doi.org/10.1016/j.jpowsour.2016.05.089 | E
1899 | BaO | 0.95 | CaO | 0.05 | Fe2O3 | 0.5 | [9 empty] | 3.818898 | 495.9184 | 20 | 0 |  | https://doi.org/10.1016/j.jpowsour.2016.05.089 | E
1900 | BaO | 0.95 | CaO | 0.05 | Fe2O3 | 0.5 | [9 empty] | 3.700787 | 508.1633 | 20 | 0 |  | https://doi.org/10.1016/j.jpowsour.2016.05.089 | E
1901 | BaO | 0.95 | CaO | 0.05 | Fe2O3 | 0.5 | [9 empty] | 3.582677 | 520.4082 | 20 | 0 |  | https://doi.org/10.1016/j.jpowsour.2016.05.089 | E
1902 | BaO | 0.95 | CaO | 0.05 | Fe2O3 | 0.5 | [9 empty] | 3.385827 | 530.6122 | 20 | 0 |  | https://doi.org/10.1016/j.jpowsour.2016.05.089 | E
1903 | BaO | 0.95 | CaO | 0.05 | Fe2O3 | 0.5 | [9 empty] | 3.267717 | 538.7755 | 20 | 0 |  | https://doi.org/10.1016/j.jpowsour.2016.05.089 | E
1904 | BaO | 0.95 | CaO | 0.05 | Fe2O3 | 0.5 | [9 empty] | 3.149606 | 551.0204 | 20 | 0 |  | https://doi.org/10.1016/j.jpowsour.2016.05.089 | E
1905 | BaO | 0.95 | CaO | 0.05 | Fe2O3 | 0.5 | [9 empty] | 2.992126 | 565.3061 | 20 | 0 |  | https://doi.org/10.1016/j.jpowsour.2016.05.089 | E
1906 | BaO | 0.95 | CaO | 0.05 | Fe2O3 | 0.5 | [9 empty] | 2.834646 | 577.551 | 20 | 0 |  | https://doi.org/10.1016/j.jpowsour.2016.05.089 | E
1907 | BaO | 0.95 | CaO | 0.05 | Fe2O3 | 0.5 | [9 empty] | 2.755906 | 587.7551 | 20 | 0 |  | https://doi.org/10.1016/j.jpowsour.2016.05.089 | E
1908 | BaO | 0.95 | CaO | 0.05 | Fe2O3 | 0.5 | [9 empty] | 2.637795 | 600 | 20 | 0 |  | https://doi.org/10.1016/j.jpowsour.2016.05.089 | E
1909 | BaO | 0.95 | CaO | 0.05 | Fe2O3 | 0.5 | [9 empty] | 2.519685 | 616.3265 | 20 | 0 |  | https://doi.org/10.1016/j.jpowsour.2016.05.089 | E
1910 | BaO | 0.95 | CaO | 0.05 | Fe2O3 | 0.5 | [9 empty] | 2.401575 | 628.5714 | 20 | 0 |  | https://doi.org/10.1016/j.jpowsour.2016.05.089 | E
1911 | BaO | 0.95 | CaO | 0.05 | Fe2O3 | 0.5 | [9 empty] | 2.322835 | 642.8571 | 20 | 0 |  | https://doi.org/10.1016/j.jpowsour.2016.05.089 | E
1912 | BaO | 0.95 | CaO | 0.05 | Fe2O3 | 0.5 | [9 empty] | 2.244094 | 655.102 | 20 | 0 |  | https://doi.org/10.1016/j.jpowsour.2016.05.089 | E
1913 | BaO | 0.95 | CaO | 0.05 | Fe2O3 | 0.5 | [9 empty] | 2.204724 | 665.3061 | 20 | 0 |  | https://doi.org/10.1016/j.jpowsour.2016.05.089 | E
1914 | BaO | 0.95 | CaO | 0.05 | Fe2O3 | 0.5 | [9 empty] | 2.204724 | 681.6327 | 20 | 0 |  | https://doi.org/10.1016/j.jpowsour.2016.05.089 | E
1915 | BaO | 0.95 | CaO | 0.05 | Fe2O3 | 0.5 | [9 empty] | 2.165354 | 695.9184 | 20 | 0 |  | https://doi.org/10.1016/j.jpowsour.2016.05.089 | E
1916 | BaO | 0.95 | CaO | 0.05 | Fe2O3 | 0.5 | [9 empty] | 2.125984 | 710.2041 | 20 | 0 |  | https://doi.org/10.1016/j.jpowsour.2016.05.089 | E
1917 | BaO | 0.95 | CaO | 0.05 | Fe2O3 | 0.5 | [9 empty] | 2.047244 | 726.5306 | 20 | 0 |  | https://doi.org/10.1016/j.jpowsour.2016.05.089 | E
1918 | BaO | 0.95 | CaO | 0.05 | Fe2O3 | 0.5 | [9 empty] | 2.007874 | 740.8163 | 20 | 0 |  | https://doi.org/10.1016/j.jpowsour.2016.05.089 | E
1919 | BaO | 0.95 | CaO | 0.05 | Fe2O3 | 0.5 | [9 empty] | 1.968504 | 755.102 | 20 | 0 |  | https://doi.org/10.1016/j.jpowsour.2016.05.089 | E
1920 | BaO | 0.95 | CaO | 0.05 | Fe2O3 | 0.5 | [9 empty] | 1.929134 | 765.3061 | 20 | 0 |  | https://doi.org/10.1016/j.jpowsour.2016.05.089 | E
1921 | BaO | 0.95 | CaO | 0.05 | Fe2O3 | 0.5 | [9 empty] | 1.889764 | 773.4694 | 20 | 0 |  | https://doi.org/10.1016/j.jpowsour.2016.05.089 | E
1922 | BaO | 0.95 | CaO | 0.05 | Fe2O3 | 0.5 | [9 empty] | 1.850394 | 779.5918 | 20 | 0 |  | https://doi.org/10.1016/j.jpowsour.2016.05.089 | E
1923 | BaO | 0.95 | CaO | 0.05 | Fe2O3 | 0.5 | [9 empty] | 1.850394 | 789.7959 | 20 | 0 |  | https://doi.org/10.1016/j.jpowsour.2016.05.089 | E
1924 | BaO | 0.95 | CaO | 0.05 | Fe2O3 | 0.5 | [9 empty] | 1.850394 | 800 | 20 | 0 |  | https://doi.org/10.1016/j.jpowsour.2016.05.089 | E
1925 | BaO | 0.95 | CaO | 0.05 | Fe2O3 | 0.5 | [9 empty] | 1.811024 | 810.2041 | 20 | 0 |  | https://doi.org/10.1016/j.jpowsour.2016.05.089 | E
1926 | BaO | 0.95 | CaO | 0.05 | Fe2O3 | 0.5 | [9 empty] | 1.771654 | 822.449 | 20 | 0 |  | https://doi.org/10.1016/j.jpowsour.2016.05.089 | E
1927 | BaO | 0.95 | CaO | 0.05 | Fe2O3 | 0.5 | [9 empty] | 1.732283 | 832.6531 | 20 | 0 |  | https://doi.org/10.1016/j.jpowsour.2016.05.089 | E
1928 | BaO | 0.95 | CaO | 0.05 | Fe2O3 | 0.5 | [9 empty] | 1.771654 | 840.8163 | 20 | 0 |  | https://doi.org/10.1016/j.jpowsour.2016.05.089 | E
1929 | BaO | 0.95 | CaO | 0.05 | Fe2O3 | 0.5 | [9 empty] | 1.732283 | 853.0612 | 20 | 0 |  | https://doi.org/10.1016/j.jpowsour.2016.05.089 | E
1930 | BaO | 0.95 | CaO | 0.05 | Fe2O3 | 0.5 | [9 empty] | 1.732283 | 861.2245 | 20 | 0 |  | https://doi.org/10.1016/j.jpowsour.2016.05.089 | E
1931 | BaO | 0.95 | CaO | 0.05 | Fe2O3 | 0.5 | [9 empty] | 1.732283 | 873.4694 | 20 | 0 |  | https://doi.org/10.1016/j.jpowsour.2016.05.089 | E
1932 | BaO | 0.95 | CaO | 0.05 | Fe2O3 | 0.5 | [9 empty] | 1.692913 | 883.6735 | 20 | 0 |  | https://doi.org/10.1016/j.jpowsour.2016.05.089 | E
1933 | BaO | 0.95 | CaO | 0.05 | Fe2O3 | 0.5 | [9 empty] | 1.653543 | 897.9592 | 20 | 0 |  | https://doi.org/10.1016/j.jpowsour.2016.05.089 | E
1934 | Bi2O3 | 0.25 | SrO | 0.5 | Fe2O3 | 0.4 | CuO | 0.2 | [7 empty] | 5.054009 | 813.1969 | 20 | 0 |  | https://doi.org/10.1016/j.jallcom.2017.01.026 | O+E
1935 | Bi2O3 | 0.25 | SrO | 0.5 | Fe2O3 | 0.4 | CuO | 0.2 | [7 empty] | 4.498048 | 767.7366 | 20 | 0 |  | https://doi.org/10.1016/j.jallcom.2017.01.026 | O+E
1936 | Bi2O3 | 0.25 | SrO | 0.5 | Fe2O3 | 0.4 | CuO | 0.2 | [7 empty] | 3.820024 | 717.9671 | 20 | 0 |  | https://doi.org/10.1016/j.jallcom.2017.01.026 | O+E
1937 | Bi2O3 | 0.25 | SrO | 0.5 | Fe2O3 | 0.4 | CuO | 0.2 | [7 empty] | 3.26063 | 649.3541 | 20 | 0 |  | https://doi.org/10.1016/j.jallcom.2017.01.026 | O+E
1938 | Bi2O3 | 0.25 | SrO | 0.5 | Fe2O3 | 0.4 | CuO | 0.2 | [7 empty] | 2.921122 | 620.6272 | 20 | 0 |  | https://doi.org/10.1016/j.jallcom.2017.01.026 | O+E
1939 | Bi2O3 | 0.25 | SrO | 0.5 | Fe2O3 | 0.4 | CuO | 0.2 | [7 empty] | 2.389259 | 579.7663 | 20 | 0 |  | https://doi.org/10.1016/j.jallcom.2017.01.026 | O+E
1940 | Bi2O3 | 0.25 | SrO | 0.5 | Fe2O3 | 0.4 | CuO | 0.2 | [7 empty] | 2.056496 | 542.4788 | 20 | 0 |  | https://doi.org/10.1016/j.jallcom.2017.01.026 | O+E
1941 | Bi2O3 | 0.25 | SrO | 0.5 | Fe2O3 | 0.4 | CuO | 0.2 | [7 empty] | 1.818849 | 513.2563 | 20 | 0 |  | https://doi.org/10.1016/j.jallcom.2017.01.026 | O+E
1942 | Bi2O3 | 0.25 | SrO | 0.5 | Fe2O3 | 0.4 | CuO | 0.2 | [7 empty] | 1.529719 | 482.9789 | 20 | 0 |  | https://doi.org/10.1016/j.jallcom.2017.01.026 | O+E
1943 | Bi2O3 | 0.25 | SrO | 0.5 | Fe2O3 | 0.4 | CuO | 0.2 | [7 empty] | 1.307206 | 442.3817 | 20 | 0 |  | https://doi.org/10.1016/j.jallcom.2017.01.026 | O+E
1944 | Bi2O3 | 0.25 | SrO | 0.5 | Fe2O3 | 0.4 | CuO | 0.2 | [7 empty] | 1.046626 | 412.158 | 20 | 0 |  | https://doi.org/10.1016/j.jallcom.2017.01.026 | O+E
1945 | Bi2O3 | 0.25 | SrO | 0.5 | Fe2O3 | 0.4 | CuO | 0.2 | [7 empty] | 0.8202094 | 374.1201 | 20 | 0 |  | https://doi.org/10.1016/j.jallcom.2017.01.026 | O+E
1946 | Bi2O3 | 0.25 | SrO | 0.5 | Fe2O3 | 0.4 | CuO | 0.2 | [7 empty] | 0.6878026 | 340.0835 | 20 | 0 |  | https://doi.org/10.1016/j.jallcom.2017.01.026 | O+E
1947 | Bi2O3 | 0.25 | SrO | 0.5 | Fe2O3 | 0.4 | CuO | 0.2 | [7 empty] | 0.5010103 | 317.7507 | 20 | 0 |  | https://doi.org/10.1016/j.jallcom.2017.01.026 | O+E
1948 | Bi2O3 | 0.25 | SrO | 0.5 | Fe2O3 | 0.4 | CuO | 0.2 | [7 empty] | 0.4247855 | 300.4932 | 20 | 0 |  | https://doi.org/10.1016/j.jallcom.2017.01.026 | O+E
1949 | Bi2O3 | 0.25 | SrO | 0.5 | Fe2O3 | 0.5 | [9 empty] | 6.679867 | 593.6357 | 20 | 0 |  | https://doi.org/10.1016/j.jallcom.2017.01.026 | O+E
1950 | Bi2O3 | 0.25 | SrO | 0.5 | Fe2O3 | 0.5 | [9 empty] | 5.277058 | 568.2269 | 20 | 0 |  | https://doi.org/10.1016/j.jallcom.2017.01.026 | O+E
1951 | Bi2O3 | 0.25 | SrO | 0.5 | Fe2O3 | 0.5 | [9 empty] | 2.988805 | 498.6177 | 20 | 0 |  | https://doi.org/10.1016/j.jallcom.2017.01.026 | O+E
1952 | Bi2O3 | 0.25 | SrO | 0.5 | Fe2O3 | 0.5 | [9 empty] | 1.745782 | 450.7097 | 20 | 0 |  | https://doi.org/10.1016/j.jallcom.2017.01.026 | O+E
1953 | Bi2O3 | 0.25 | SrO | 0.5 | Fe2O3 | 0.5 | [9 empty] | 1.250561 | 423.6754 | 20 | 0 |  | https://doi.org/10.1016/j.jallcom.2017.01.026 | O+E
1954 | Bi2O3 | 0.25 | SrO | 0.5 | Fe2O3 | 0.5 | [9 empty] | 0.7724544 | 390.229 | 20 | 0 |  | https://doi.org/10.1016/j.jallcom.2017.01.026 | O+E
1955 | Bi2O3 | 0.25 | SrO | 0.5 | Fe2O3 | 0.5 | [9 empty] | 0.6945776 | 378.6422 | 20 | 0 |  | https://doi.org/10.1016/j.jallcom.2017.01.026 | O+E
1956 | Bi2O3 | 0.25 | SrO | 0.5 | Fe2O3 | 0.5 | [9 empty] | 0.4948611 | 357.7068 | 20 | 0 |  | https://doi.org/10.1016/j.jallcom.2017.01.026 | O+E
1957 | Bi2O3 | 0.25 | SrO | 0.5 | Fe2O3 | 0.5 | [9 empty] | 0.4031206 | 342.1055 | 20 | 0 |  | https://doi.org/10.1016/j.jallcom.2017.01.026 | O+E
1958 | Bi2O3 | 0.25 | SrO | 0.5 | Fe2O3 | 0.5 | [9 empty] | 0.280761 | 325.3317 | 20 | 0 |  | https://doi.org/10.1016/j.jallcom.2017.01.026 | O+E
1959 | Bi2O3 | 0.25 | SrO | 0.5 | Fe2O3 | 0.5 | [9 empty] | 0.1918398 | 299.6128 | 20 | 0 |  | https://doi.org/10.1016/j.jallcom.2017.01.026 | O+E
1960 | Bi2O3 | 0.35 | SrO | 0.3 | Fe2O3 | 0.25 | Mn2O3 | 0.25 | [7 empty] | 16.01568 | 848.2121 | 20 | 0 |  | https://doi.org/10.1016/j.ssi.2013.09.056 | O+E
1961 | Bi2O3 | 0.35 | SrO | 0.3 | Fe2O3 | 0.25 | Mn2O3 | 0.25 | [7 empty] | 13.68875 | 796.3642 | 20 | 0 |  | https://doi.org/10.1016/j.ssi.2013.09.056 | O+E
1962 | Bi2O3 | 0.35 | SrO | 0.3 | Fe2O3 | 0.25 | Mn2O3 | 0.25 | [7 empty] | 12.99081 | 749.0994 | 20 | 0 |  | https://doi.org/10.1016/j.ssi.2013.09.056 | O+E
1963 | Bi2O3 | 0.35 | SrO | 0.3 | Fe2O3 | 0.25 | Mn2O3 | 0.25 | [7 empty] | 12.32847 | 700.6842 | 20 | 0 |  | https://doi.org/10.1016/j.ssi.2013.09.056 | O+E
1964 | Bi2O3 | 0.35 | SrO | 0.3 | Fe2O3 | 0.25 | Mn2O3 | 0.25 | [7 empty] | 10.53725 | 652 | 20 | 0 |  | https://doi.org/10.1016/j.ssi.2013.09.056 | O+E
1965 | Bi2O3 | 0.35 | SrO | 0.3 | Fe2O3 | 0.25 | Mn2O3 | 0.25 | [7 empty] | 9.00628 | 599.6415 | 20 | 0 |  | https://doi.org/10.1016/j.ssi.2013.09.056 | O+E
1966 | Bi2O3 | 0.35 | SrO | 0.3 | Fe2O3 | 0.25 | Mn2O3 | 0.25 | [7 empty] | 7.697747 | 549.2222 | 20 | 0 |  | https://doi.org/10.1016/j.ssi.2013.09.056 | O+E
1967 | Bi2O3 | 0.35 | SrO | 0.3 | Fe2O3 | 0.25 | Mn2O3 | 0.25 | [7 empty] | 6.24388 | 501.0586 | 20 | 0 |  | https://doi.org/10.1016/j.ssi.2013.09.056 | O+E
1968 | Bi2O3 | 0.35 | SrO | 0.3 | Fe2O3 | 0.25 | Mn2O3 | 0.25 | [7 empty] | 4.806381 | 449.65625 | 20 | 0 |  | https://doi.org/10.1016/j.ssi.2013.09.056 | O+E
1969 | Bi2O3 | 0.35 | SrO | 0.3 | Fe2O3 | 0.25 | Mn2O3 | 0.25 | [7 empty] | 3.69983 | 399.7273 | 20 | 0 |  | https://doi.org/10.1016/j.ssi.2013.09.056 | O+E
1970 | Bi2O3 | 0.35 | SrO | 0.3 | Fe2O3 | 0.25 | Mn2O3 | 0.25 | [7 empty] | 2.848036 | 352 | 20 | 0 |  | https://doi.org/10.1016/j.ssi.2013.09.056 | O+E
1971 | Bi2O3 | 0.35 | SrO | 0.3 | Fe2O3 | 0.25 | Mn2O3 | 0.25 | [7 empty] | 1.974488 | 301.5342 | 20 | 0 |  | https://doi.org/10.1016/j.ssi.2013.09.056 | O+E
1972 | Bi2O3 | 0.35 | SrO | 0.3 | Fe2O3 | 0.4 | Mn2O3 | 0.1 | [7 empty] | 2.565021 | 848.2121 | 20 | 0 |  | https://doi.org/10.1016/j.ssi.2013.09.056 | O+E
1973 | Bi2O3 | 0.35 | SrO | 0.3 | Fe2O3 | 0.4 | Mn2O3 | 0.1 | [7 empty] | 2.080568 | 796.3642 | 20 | 0 |  | https://doi.org/10.1016/j.ssi.2013.09.056 | O+E
1974 | Bi2O3 | 0.35 | SrO | 0.3 | Fe2O3 | 0.4 | Mn2O3 | 0.1 | [7 empty] | 1.687612 | 749.0994 | 20 | 0 |  | https://doi.org/10.1016/j.ssi.2013.09.056 | O+E
1975 | Bi2O3 | 0.35 | SrO | 0.3 | Fe2O3 | 0.4 | Mn2O3 | 0.1 | [7 empty] | 1.368875 | 700.6842 | 20 | 0 |  | https://doi.org/10.1016/j.ssi.2013.09.056 | O+E
1976 | Bi2O3 | 0.35 | SrO | 0.3 | Fe2O3 | 0.4 | Mn2O3 | 0.1 | [7 empty] | 1.110336 | 647.398 | 20 | 0 |  | https://doi.org/10.1016/j.ssi.2013.09.056 | O+E
1977 | Bi2O3 | 0.35 | SrO | 0.3 | Fe2O3 | 0.4 | Mn2O3 | 0.1 | [7 empty] | 0.900628 | 599.6415 | 20 | 0 |  | https://doi.org/10.1016/j.ssi.2013.09.056 | O+E
1978 | Bi2O3 | 0.35 | SrO | 0.3 | Fe2O3 | 0.4 | Mn2O3 | 0.1 | [7 empty] | 0.6932807 | 545.5841 | 20 | 0 |  | https://doi.org/10.1016/j.ssi.2013.09.056 | O+E
1979 | Bi2O3 | 0.35 | SrO | 0.3 | Fe2O3 | 0.4 | Mn2O3 | 0.1 | [7 empty] | 0.5336699 | 501.0586 | 20 | 0 |  | https://doi.org/10.1016/j.ssi.2013.09.056 | O+E
1980 | Bi2O3 | 0.35 | SrO | 0.3 | Fe2O3 | 0.4 | Mn2O3 | 0.1 | [7 empty] | 0.369983 | 452.4902 | 20 | 0 |  | https://doi.org/10.1016/j.ssi.2013.09.056 | O+E
1981 | Bi2O3 | 0.35 | SrO | 0.3 | Fe2O3 | 0.4 | Mn2O3 | 0.1 | [7 empty] | 0.2434241 | 399.7273 | 20 | 0 |  | https://doi.org/10.1016/j.ssi.2013.09.056 | O+E
1982 | Bi2O3 | 0.35 | SrO | 0.3 | Fe2O3 | 0.4 | Mn2O3 | 0.1 | [7 empty] | 0.1519911 | 349.8956 | 20 | 0 |  | https://doi.org/10.1016/j.ssi.2013.09.056 | O+E
1983 | Bi2O3 | 0.35 | SrO | 0.3 | Fe2O3 | 0.4 | Mn2O3 | 0.1 | [7 empty] | 0.09490142 | 299.7554 | 20 | 0 |  | https://doi.org/10.1016/j.ssi.2013.09.056 | O+E
1984 | Bi2O3 | 0.35 | SrO | 0.3 | Fe2O3 | 0.25 | Mn2O3 | 0.25 | [7 empty] | 7.564633 | 800 | 6.502686e-07 | 0 |  | https://doi.org/10.1016/j.ssi.2013.09.056 | O+E
1985 | Bi2O3 | 0.35 | SrO | 0.3 | Fe2O3 | 0.25 | Mn2O3 | 0.25 | [7 empty] | 8.111308 | 800 | 1.743809e-06 | 0 |  | https://doi.org/10.1016/j.ssi.2013.09.056 | O+E
1986 | Bi2O3 | 0.35 | SrO | 0.3 | Fe2O3 | 0.25 | Mn2O3 | 0.25 | [7 empty] | 7.833203 | 800 | 3.51868e-06 | 0 |  | https://doi.org/10.1016/j.ssi.2013.09.056 | O+E
1987 | Bi2O3 | 0.35 | SrO | 0.3 | Fe2O3 | 0.25 | Mn2O3 | 0.25 | [7 empty] | 8.399287 | 800 | 9.435959e-06 | 0 |  | https://doi.org/10.1016/j.ssi.2013.09.056 | O+E
1988 | Bi2O3 | 0.35 | SrO | 0.3 | Fe2O3 | 0.25 | Mn2O3 | 0.25 | [7 empty] | 8.399287 | 800 | 2.525032e-05 | 0 |  | https://doi.org/10.1016/j.ssi.2013.09.056 | O+E
1989 | Bi2O3 | 0.35 | SrO | 0.3 | Fe2O3 | 0.25 | Mn2O3 | 0.25 | [7 empty] | 8.399287 | 800 | 5.870555e-05 | 0 |  | https://doi.org/10.1016/j.ssi.2013.09.056 | O+E
1990 | Bi2O3 | 0.35 | SrO | 0.3 | Fe2O3 | 0.25 | Mn2O3 | 0.25 | [7 empty] | 8.399287 | 800 | 0.000136487 | 0 |  | https://doi.org/10.1016/j.ssi.2013.09.056 | O+E
1991 | Bi2O3 | 0.35 | SrO | 0.3 | Fe2O3 | 0.25 | Mn2O3 | 0.25 | [7 empty] | 9.00628 | 800 | 0.0003660139 | 0 |  | https://doi.org/10.1016/j.ssi.2013.09.056 | O+E
1992 | Bi2O3 | 0.35 | SrO | 0.3 | Fe2O3 | 0.25 | Mn2O3 | 0.25 | [7 empty] | 9.00628 | 800 | 0.0007393347 | 0 |  | https://doi.org/10.1016/j.ssi.2013.09.056 | O+E
1993 | Bi2O3 | 0.35 | SrO | 0.3 | Fe2O3 | 0.25 | Mn2O3 | 0.25 | [7 empty] | 9.657139 | 800 | 0.001722577 | 0 |  | https://doi.org/10.1016/j.ssi.2013.09.056 | O+E
1994 | Bi2O3 | 0.35 | SrO | 0.3 | Fe2O3 | 0.25 | Mn2O3 | 0.25 | [7 empty] | 10 | 800 | 0.00400916 | 0 |  | https://doi.org/10.1016/j.ssi.2013.09.056 | O+E
1995 | Bi2O3 | 0.35 | SrO | 0.3 | Fe2O3 | 0.25 | Mn2O3 | 0.25 | [7 empty] | 10.35503 | 800 | 0.01073982 | 0 |  | https://doi.org/10.1016/j.ssi.2013.09.056 | O+E
1996 | Bi2O3 | 0.35 | SrO | 0.3 | Fe2O3 | 0.25 | Mn2O3 | 0.25 | [7 empty] | 10.72267 | 800 | 0.02499608 | 0 |  | https://doi.org/10.1016/j.ssi.2013.09.056 | O+E
1997 | Bi2O3 | 0.35 | SrO | 0.3 | Fe2O3 | 0.25 | Mn2O3 | 0.25 | [7 empty] | 11.10336 | 800 | 0.03815405 | 0 |  | https://doi.org/10.1016/j.ssi.2013.09.056 | O+E
1998 | Bi2O3 | 0.35 | SrO | 0.3 | Fe2O3 | 0.25 | Mn2O3 | 0.25 | [7 empty] | 11.90577 | 800 | 24.63918 | 0 |  | https://doi.org/10.1016/j.ssi.2013.09.056 | O+E
1999 | BaO | 1 | Fe2O3 | 0.425 | CuO | 0.15 | [9 empty] | 7.606838 | 297.7208 | 20 | 0 | 1 | https://doi.org/10.1016/j.ijhydene.2016.01.071 | O+E
2000 | BaO | 1 | Fe2O3 | 0.425 | CuO | 0.15 | [9 empty] | 8.290598 | 313.6752 | 20 | 0 | 1 | https://doi.org/10.1016/j.ijhydene.2016.01.071 | O+E
2001 | BaO | 1 | Fe2O3 | 0.425 | CuO | 0.15 | [9 empty] | 8.905983 | 319.6581 | 20 | 0 | 1 | https://doi.org/10.1016/j.ijhydene.2016.01.071 | O+E
2002 | BaO | 1 | Fe2O3 | 0.425 | CuO | 0.15 | [9 empty] | 9.863248 | 339.6011 | 20 | 0 | 1 | https://doi.org/10.1016/j.ijhydene.2016.01.071 | O+E
2003 | BaO | 1 | Fe2O3 | 0.425 | CuO | 0.15 | [9 empty] | 10.68376 | 355.5556 | 20 | 0 | 1 | https://doi.org/10.1016/j.ijhydene.2016.01.071 | O+E
2004 | BaO | 1 | Fe2O3 | 0.425 | CuO | 0.15 | [9 empty] | 11.57265 | 367.5214 | 20 | 0 | 1 | https://doi.org/10.1016/j.ijhydene.2016.01.071 | O+E
2005 | BaO | 1 | Fe2O3 | 0.425 | CuO | 0.15 | [9 empty] | 12.39316 | 379.4872 | 20 | 0 | 1 | https://doi.org/10.1016/j.ijhydene.2016.01.071 | O+E
2006 | BaO | 1 | Fe2O3 | 0.425 | CuO | 0.15 | [9 empty] | 13.1453 | 395.4416 | 20 | 0 | 1 | https://doi.org/10.1016/j.ijhydene.2016.01.071 | O+E
2007 | BaO | 1 | Fe2O3 | 0.425 | CuO | 0.15 | [9 empty] | 13.82906 | 409.4017 | 20 | 0 | 1 | https://doi.org/10.1016/j.ijhydene.2016.01.071 | O+E
2008 | BaO | 1 | Fe2O3 | 0.425 | CuO | 0.15 | [9 empty] | 14.64957 | 425.3561 | 20 | 0 | 1 | https://doi.org/10.1016/j.ijhydene.2016.01.071 | O+E
2009 | BaO | 1 | Fe2O3 | 0.425 | CuO | 0.15 | [9 empty] | 15.19658 | 443.3048 | 20 | 0 | 1 | https://doi.org/10.1016/j.ijhydene.2016.01.071 | O+E
2010 | BaO | 1 | Fe2O3 | 0.425 | CuO | 0.15 | [9 empty] | 15.81197 | 463.2479 | 20 | 0 | 1 | https://doi.org/10.1016/j.ijhydene.2016.01.071 | O+E
2011 | BaO | 1 | Fe2O3 | 0.425 | CuO | 0.15 | [9 empty] | 15.94872 | 489.1738 | 20 | 0 | 1 | https://doi.org/10.1016/j.ijhydene.2016.01.071 | O+E
2012 | BaO | 1 | Fe2O3 | 0.425 | CuO | 0.15 | [9 empty] | 16.01709 | 521.0826 | 20 | 0 | 1 | https://doi.org/10.1016/j.ijhydene.2016.01.071 | E
2013 | BaO | 1 | Fe2O3 | 0.425 | CuO | 0.15 | [9 empty] | 15.88034 | 543.0199 | 20 | 0 | 1 | https://doi.org/10.1016/j.ijhydene.2016.01.071 | E
2014 | BaO | 1 | Fe2O3 | 0.425 | CuO | 0.15 | [9 empty] | 15.47009 | 568.9459 | 20 | 0 | 1 | https://doi.org/10.1016/j.ijhydene.2016.01.071 | E
2015 | BaO | 1 | Fe2O3 | 0.425 | CuO | 0.15 | [9 empty] | 15.26496 | 592.8775 | 20 | 0 | 1 | https://doi.org/10.1016/j.ijhydene.2016.01.071 | E
2016 | BaO | 1 | Fe2O3 | 0.425 | CuO | 0.15 | [9 empty] | 14.78632 | 618.8034 | 20 | 0 | 1 | https://doi.org/10.1016/j.ijhydene.2016.01.071 | E
2017 | BaO | 1 | Fe2O3 | 0.425 | CuO | 0.15 | [9 empty] | 14.37607 | 636.7521 | 20 | 0 | 1 | https://doi.org/10.1016/j.ijhydene.2016.01.071 | E
2018 | BaO | 1 | Fe2O3 | 0.425 | CuO | 0.15 | [9 empty] | 13.82906 | 658.6895 | 20 | 0 | 1 | https://doi.org/10.1016/j.ijhydene.2016.01.071 | E
2019 | BaO | 1 | Fe2O3 | 0.425 | CuO | 0.15 | [9 empty] | 13.1453 | 682.6211 | 20 | 0 | 1 | https://doi.org/10.1016/j.ijhydene.2016.01.071 | E
2020 | BaO | 1 | Fe2O3 | 0.425 | CuO | 0.15 | [9 empty] | 12.39316 | 708.547 | 20 | 0 | 1 | https://doi.org/10.1016/j.ijhydene.2016.01.071 | E
2021 | BaO | 1 | Fe2O3 | 0.425 | CuO | 0.15 | [9 empty] | 11.64103 | 732.4786 | 20 | 0 | 1 | https://doi.org/10.1016/j.ijhydene.2016.01.071 | E
2022 | BaO | 1 | Fe2O3 | 0.425 | CuO | 0.15 | [9 empty] | 11.16239 | 752.4217 | 20 | 0 | 1 | https://doi.org/10.1016/j.ijhydene.2016.01.071 | E
2023 | BaO | 1 | Fe2O3 | 0.425 | CuO | 0.15 | [9 empty] | 10.54701 | 772.3647 | 20 | 0 | 1 | https://doi.org/10.1016/j.ijhydene.2016.01.071 | E
2024 | BaO | 1 | Fe2O3 | 0.425 | CuO | 0.15 | [9 empty] | 9.931624 | 798.2906 | 20 | 0 | 1 | https://doi.org/10.1016/j.ijhydene.2016.01.071 | E
2025 | BaO | 1 | Fe2O3 | 0.425 | CuO | 0.15 | [9 empty] | 9.111111 | 826.2108 | 20 | 0 | 1 | https://doi.org/10.1016/j.ijhydene.2016.01.071 | E
2026 | BaO | 1 | Fe2O3 | 0.375 | NiO | 0.25 | [9 empty] | 9.238938 | 100 | 20 | 0 |  | https://doi.org/10.1016/j.electacta.2018.09.096 | O+E
2027 | BaO | 1 | Fe2O3 | 0.375 | NiO | 0.25 | [9 empty] | 12.42478 | 152.8701 | 20 | 0 |  | https://doi.org/10.1016/j.electacta.2018.09.096 | O+E
2028 | BaO | 1 | Fe2O3 | 0.375 | NiO | 0.25 | [9 empty] | 15.82301 | 203.6254 | 20 | 0 |  | https://doi.org/10.1016/j.electacta.2018.09.096 | O+E
2029 | BaO | 1 | Fe2O3 | 0.375 | NiO | 0.25 | [9 empty] | 16.88496 | 248.0363 | 20 | 0 |  | https://doi.org/10.1016/j.electacta.2018.09.096 | O+E
2030 | BaO | 1 | Fe2O3 | 0.375 | NiO | 0.25 | [9 empty] | 17.59292 | 292.4471 | 20 | 0 |  | https://doi.org/10.1016/j.electacta.2018.09.096 | O+E
2031 | BaO | 1 | Fe2O3 | 0.375 | NiO | 0.25 | [9 empty] | 18.37168 | 351.6616 | 20 | 0 |  | https://doi.org/10.1016/j.electacta.2018.09.096 | O+E
2032 | BaO | 1 | Fe2O3 | 0.375 | NiO | 0.25 | [9 empty] | 17.9469 | 402.4169 | 20 | 0 |  | https://doi.org/10.1016/j.electacta.2018.09.096 | O+E
2033 | BaO | 1 | Fe2O3 | 0.375 | NiO | 0.25 | [9 empty] | 16.95575 | 444.713 | 20 | 0 |  | https://doi.org/10.1016/j.electacta.2018.09.096 | E
2034 | BaO | 1 | Fe2O3 | 0.375 | NiO | 0.25 | [9 empty] | 15.53982 | 499.6979 | 20 | 0 |  | https://doi.org/10.1016/j.electacta.2018.09.096 | E
2035 | BaO | 1 | Fe2O3 | 0.375 | NiO | 0.25 | [9 empty] | 13.9115 | 554.6828 | 20 | 0 |  | https://doi.org/10.1016/j.electacta.2018.09.096 | E
2036 | BaO | 1 | Fe2O3 | 0.375 | NiO | 0.25 | [9 empty] | 12.35398 | 596.9789 | 20 | 0 |  | https://doi.org/10.1016/j.electacta.2018.09.096 | E
2037 | BaO | 1 | Fe2O3 | 0.375 | NiO | 0.25 | [9 empty] | 11.36283 | 624.4713 | 20 | 0 |  | https://doi.org/10.1016/j.electacta.2018.09.096 | E
2038 | BaO | 1 | Fe2O3 | 0.375 | NiO | 0.25 | [9 empty] | 10.37168 | 649.8489 | 20 | 0 |  | https://doi.org/10.1016/j.electacta.2018.09.096 | E
2039 | BaO | 1 | Fe2O3 | 0.375 | NiO | 0.25 | [9 empty] | 7.964602 | 702.719 | 20 | 0 |  | https://doi.org/10.1016/j.electacta.2018.09.096 | E
2040 | BaO | 1 | Fe2O3 | 0.375 | NiO | 0.25 | [9 empty] | 6.123894 | 749.2447 | 20 | 0 |  | https://doi.org/10.1016/j.electacta.2018.09.096 | E
2041 | La2O3 | 0.35625 | SrO | 0.2375 | Mn2O3 | 0.25 | Cr2O3 | 0.25 | [7 empty] | 6.363636 | 950 | 1e-16 | 0 |  | https://doi.org/10.1016/j.ssi.2013.01.005 | E
2042 | La2O3 | 0.35625 | SrO | 0.2375 | Mn2O3 | 0.25 | Cr2O3 | 0.25 | [7 empty] | 6.454545 | 950 | 2.894266e-16 | 0 |  | https://doi.org/10.1016/j.ssi.2013.01.005 | E
2043 | La2O3 | 0.35625 | SrO | 0.2375 | Mn2O3 | 0.25 | Cr2O3 | 0.25 | [7 empty] | 6.727273 | 950 | 8.376776e-16 | 0 |  | https://doi.org/10.1016/j.ssi.2013.01.005 | E
2044 | La2O3 | 0.35625 | SrO | 0.2375 | Mn2O3 | 0.25 | Cr2O3 | 0.25 | [7 empty] | 6.818182 | 950 | 3.455107e-15 | 0 |  | https://doi.org/10.1016/j.ssi.2013.01.005 | E
2045 | La2O3 | 0.35625 | SrO | 0.2375 | Mn2O3 | 0.25 | Cr2O3 | 0.25 | [7 empty] | 7 | 950 | 1.425103e-14 | 0 |  | https://doi.org/10.1016/j.ssi.2013.01.005 | E
2046 | La2O3 | 0.35625 | SrO | 0.2375 | Mn2O3 | 0.25 | Cr2O3 | 0.25 | [7 empty] | 7.363636 | 950 | 2.894266e-14 | 0 |  | https://doi.org/10.1016/j.ssi.2013.01.005 | E
2047 | La2O3 | 0.35625 | SrO | 0.2375 | Mn2O3 | 0.25 | Cr2O3 | 0.25 | [7 empty] | 7.727273 | 950 | 1.193777e-13 | 0 |  | https://doi.org/10.1016/j.ssi.2013.01.005 | E
2048 | La2O3 | 0.35625 | SrO | 0.2375 | Mn2O3 | 0.25 | Cr2O3 | 0.25 | [7 empty] | 8.181818 | 950 | 4.923883e-13 | 0 |  | https://doi.org/10.1016/j.ssi.2013.01.005 | E
2049 | La2O3 | 0.35625 | SrO | 0.2375 | Mn2O3 | 0.25 | Cr2O3 | 0.25 | [7 empty] | 9.272727 | 950 | 4.124626e-12 | 0 |  | https://doi.org/10.1016/j.ssi.2013.01.005 | E
2050 | La2O3 | 0.35625 | SrO | 0.2375 | Mn2O3 | 0.25 | Cr2O3 | 0.25 | [7 empty] | 11.54545 | 950 | 1.425103e-10 | 0 |  | https://doi.org/10.1016/j.ssi.2013.01.005 | E
2051 | La2O3 | 0.35625 | SrO | 0.2375 | Mn2O3 | 0.25 | Cr2O3 | 0.25 | [7 empty] | 13 | 950 | 8.376776e-10 | 0 |  | https://doi.org/10.1016/j.ssi.2013.01.005 | E
2052 | La2O3 | 0.35625 | SrO | 0.2375 | Mn2O3 | 0.25 | Cr2O3 | 0.25 | [7 empty] | 13.09091 | 950 | 4.923883e-09 | 0 |  | https://doi.org/10.1016/j.ssi.2013.01.005 | E
2053 | La2O3 | 0.35625 | SrO | 0.2375 | Mn2O3 | 0.25 | Cr2O3 | 0.25 | [7 empty] | 13.09091 | 950 | 4.124626e-08 | 0 |  | https://doi.org/10.1016/j.ssi.2013.01.005 | E
2054 | La2O3 | 0.35625 | SrO | 0.2375 | Mn2O3 | 0.25 | Cr2O3 | 0.25 | [7 empty] | 13.18182 | 950 | 3.455107e-07 | 0 |  | https://doi.org/10.1016/j.ssi.2013.01.005 | E
2055 | La2O3 | 0.35625 | SrO | 0.2375 | Mn2O3 | 0.25 | Cr2O3 | 0.25 | [7 empty] | 13.09091 | 950 | 2.894266e-06 | 0 |  | https://doi.org/10.1016/j.ssi.2013.01.005 | E
2056 | La2O3 | 0.35625 | SrO | 0.2375 | Mn2O3 | 0.25 | Cr2O3 | 0.25 | [7 empty] | 13.09091 | 950 | 1.193777e-05 | 0 |  | https://doi.org/10.1016/j.ssi.2013.01.005 | E
2057 | La2O3 | 0.35625 | SrO | 0.2375 | Mn2O3 | 0.25 | Cr2O3 | 0.25 | [7 empty] | 13.09091 | 950 | 0.001193777 | 0 |  | https://doi.org/10.1016/j.ssi.2013.01.005 | E
2058 | La2O3 | 0.35625 | SrO | 0.2375 | Mn2O3 | 0.25 | Cr2O3 | 0.25 | [7 empty] | 13.09091 | 950 | 0.007017038 | 0 |  | https://doi.org/10.1016/j.ssi.2013.01.005 | E
2059 | La2O3 | 0.35625 | SrO | 0.2375 | Mn2O3 | 0.25 | Cr2O3 | 0.25 | [7 empty] | 13.09091 | 950 | 0.08376776 | 0 |  | https://doi.org/10.1016/j.ssi.2013.01.005 | E
2060 | La2O3 | 0.35625 | SrO | 0.2375 | Mn2O3 | 0.25 | Cr2O3 | 0.25 | [7 empty] | 13.09091 | 950 | 0.3455107 | 0 |  | https://doi.org/10.1016/j.ssi.2013.01.005 | E
2061 | La2O3 | 0.35625 | SrO | 0.2375 | Mn2O3 | 0.25 | Cr2O3 | 0.25 | [7 empty] | 13.09091 | 950 | 4.124626 | 0 |  | https://doi.org/10.1016/j.ssi.2013.01.005 | E
2062 | La2O3 | 0.35625 | SrO | 0.2375 | Mn2O3 | 0.25 | Cr2O3 | 0.25 | [7 empty] | 13.09091 | 950 | 49.23883 | 0 |  | https://doi.org/10.1016/j.ssi.2013.01.005 | E
2063 | La2O3 | 0.11875 | SrO | 0.7125 | Mn2O3 | 0.25 | Ti2O3 | 0.25 | [7 empty] | 3.363636 | 950 | 7.017038e-17 | 0 |  | https://doi.org/10.1016/j.ssi.2013.01.005 | E
2064 | La2O3 | 0.11875 | SrO | 0.7125 | Mn2O3 | 0.25 | Ti2O3 | 0.25 | [7 empty] | 3.727273 | 950 | 1.425103e-16 | 0 |  | https://doi.org/10.1016/j.ssi.2013.01.005 | E
2065 | La2O3 | 0.11875 | SrO | 0.7125 | Mn2O3 | 0.25 | Ti2O3 | 0.25 | [7 empty] | 4.090909 | 950 | 2.894266e-16 | 0 |  | https://doi.org/10.1016/j.ssi.2013.01.005 | E
2066 | La2O3 | 0.11875 | SrO | 0.7125 | Mn2O3 | 0.25 | Ti2O3 | 0.25 | [7 empty] | 4.454545 | 950 | 8.376776e-16 | 0 |  | https://doi.org/10.1016/j.ssi.2013.01.005 | E
2067 | La2O3 | 0.11875 | SrO | 0.7125 | Mn2O3 | 0.25 | Ti2O3 | 0.25 | [7 empty] | 4.909091 | 950 | 2.424462e-15 | 0 |  | https://doi.org/10.1016/j.ssi.2013.01.005 | E
2068 | La2O3 | 0.11875 | SrO | 0.7125 | Mn2O3 | 0.25 | Ti2O3 | 0.25 | [7 empty] | 5.181818 | 950 | 1e-14 | 0 |  | https://doi.org/10.1016/j.ssi.2013.01.005 | E
2069 | La2O3 | 0.11875 | SrO | 0.7125 | Mn2O3 | 0.25 | Ti2O3 | 0.25 | [7 empty] | 5.545455 | 950 | 4.124626e-14 | 0 |  | https://doi.org/10.1016/j.ssi.2013.01.005 | E
2070 | La2O3 | 0.11875 | SrO | 0.7125 | Mn2O3 | 0.25 | Ti2O3 | 0.25 | [7 empty] | 5.909091 | 950 | 2.424462e-13 | 0 |  | https://doi.org/10.1016/j.ssi.2013.01.005 | E
2071 | La2O3 | 0.11875 | SrO | 0.7125 | Mn2O3 | 0.25 | Ti2O3 | 0.25 | [7 empty] | 6.272727 | 950 | 1e-12 | 0 |  | https://doi.org/10.1016/j.ssi.2013.01.005 | E
2072 | La2O3 | 0.11875 | SrO | 0.7125 | Mn2O3 | 0.25 | Ti2O3 | 0.25 | [7 empty] | 6.818182 | 950 | 4.124626e-12 | 0 |  | https://doi.org/10.1016/j.ssi.2013.01.005 | E
2073 | La2O3 | 0.11875 | SrO | 0.7125 | Mn2O3 | 0.25 | Ti2O3 | 0.25 | [7 empty] | 7.545455 | 950 | 2.424462e-11 | 0 |  | https://doi.org/10.1016/j.ssi.2013.01.005 | E
2074 | La2O3 | 0.11875 | SrO | 0.7125 | Mn2O3 | 0.25 | Ti2O3 | 0.25 | [7 empty] | 7.909091 | 950 | 4.923883e-11 | 0 |  | https://doi.org/10.1016/j.ssi.2013.01.005 | E
2075 | La2O3 | 0.11875 | SrO | 0.7125 | Mn2O3 | 0.25 | Ti2O3 | 0.25 | [7 empty] | 9.818182 | 950 | 2.030918e-10 | 0 |  | https://doi.org/10.1016/j.ssi.2013.01.005 | E
2076 | La2O3 | 0.11875 | SrO | 0.7125 | Mn2O3 | 0.25 | Ti2O3 | 0.25 | [7 empty] | 11.36364 | 950 | 4.124626e-10 | 0 |  | https://doi.org/10.1016/j.ssi.2013.01.005 | E
2077 | La2O3 | 0.11875 | SrO | 0.7125 | Mn2O3 | 0.25 | Ti2O3 | 0.25 | [7 empty] | 11.72727 | 950 | 3.455107e-09 | 0 |  | https://doi.org/10.1016/j.ssi.2013.01.005 | E
2078 | La2O3 | 0.11875 | SrO | 0.7125 | Mn2O3 | 0.25 | Ti2O3 | 0.25 | [7 empty] | 11.72727 | 950 | 4.124626e-08 | 0 |  | https://doi.org/10.1016/j.ssi.2013.01.005 | E
2079 | La2O3 | 0.11875 | SrO | 0.7125 | Mn2O3 | 0.25 | Ti2O3 | 0.25 | [7 empty] | 11.72727 | 950 | 1.701254e-07 | 0 |  | https://doi.org/10.1016/j.ssi.2013.01.005 | E
2080 | La2O3 | 0.11875 | SrO | 0.7125 | Mn2O3 | 0.25 | Ti2O3 | 0.25 | [7 empty] | 11.72727 | 950 | 2.030918e-06 | 0 |  | https://doi.org/10.1016/j.ssi.2013.01.005 | E
2081 | La2O3 | 0.11875 | SrO | 0.7125 | Mn2O3 | 0.25 | Ti2O3 | 0.25 | [7 empty] | 11.81818 | 950 | 3.455107e-05 | 0 |  | https://doi.org/10.1016/j.ssi.2013.01.005 | E
2082 | La2O3 | 0.11875 | SrO | 0.7125 | Mn2O3 | 0.25 | Ti2O3 | 0.25 | [7 empty] | 11.81818 | 950 | 0.0002894266 | 0 |  | https://doi.org/10.1016/j.ssi.2013.01.005 | E
2083 | La2O3 | 0.11875 | SrO | 0.7125 | Mn2O3 | 0.25 | Ti2O3 | 0.25 | [7 empty] | 11.81818 | 950 | 0.002424462 | 0 |  | https://doi.org/10.1016/j.ssi.2013.01.005 | E
2084 | La2O3 | 0.11875 | SrO | 0.7125 | Mn2O3 | 0.25 | Ti2O3 | 0.25 | [7 empty] | 11.81818 | 950 | 0.04124626 | 0 |  | https://doi.org/10.1016/j.ssi.2013.01.005 | E
2085 | La2O3 | 0.11875 | SrO | 0.7125 | Mn2O3 | 0.25 | Ti2O3 | 0.25 | [7 empty] | 11.81818 | 950 | 0.7017038 | 0 |  | https://doi.org/10.1016/j.ssi.2013.01.005 | E
2086 | La2O3 | 0.11875 | SrO | 0.7125 | Mn2O3 | 0.25 | Ti2O3 | 0.25 | [7 empty] | 11.81818 | 950 | 24.24462 | 0 |  | https://doi.org/10.1016/j.ssi.2013.01.005 | E
2087 | La2O3 | 0.26125 | SrO | 0.4275 | Mn2O3 | 0.25 | Cr2O3 | 0.15 | Ti2O3 | 0.1 | [5 empty] | 6.090909 | 950 | 5.878016e-16 | 0 |  | https://doi.org/10.1016/j.ssi.2013.01.005 | E
2088 | La2O3 | 0.26125 | SrO | 0.4275 | Mn2O3 | 0.25 | Cr2O3 | 0.15 | Ti2O3 | 0.1 | [5 empty] | 6.363636 | 950 | 7.017038e-15 | 0 |  | https://doi.org/10.1016/j.ssi.2013.01.005 | E
2089 | La2O3 | 0.26125 | SrO | 0.4275 | Mn2O3 | 0.25 | Cr2O3 | 0.15 | Ti2O3 | 0.1 | [5 empty] | 6.636364 | 950 | 2.030918e-14 | 0 |  | https://doi.org/10.1016/j.ssi.2013.01.005 | E
2090 | La2O3 | 0.26125 | SrO | 0.4275 | Mn2O3 | 0.25 | Cr2O3 | 0.15 | Ti2O3 | 0.1 | [5 empty] | 7.090909 | 950 | 1.193777e-13 | 0 |  | https://doi.org/10.1016/j.ssi.2013.01.005 | E
2091 | La2O3 | 0.26125 | SrO | 0.4275 | Mn2O3 | 0.25 | Cr2O3 | 0.15 | Ti2O3 | 0.1 | [5 empty] | 7.454545 | 950 | 3.455107e-13 | 0 |  | https://doi.org/10.1016/j.ssi.2013.01.005 | E
2092 | La2O3 | 0.26125 | SrO | 0.4275 | Mn2O3 | 0.25 | Cr2O3 | 0.15 | Ti2O3 | 0.1 | [5 empty] | 8.090909 | 950 | 1e-12 | 0 |  | https://doi.org/10.1016/j.ssi.2013.01.005 | E
2093 | La2O3 | 0.26125 | SrO | 0.4275 | Mn2O3 | 0.25 | Cr2O3 | 0.15 | Ti2O3 | 0.1 | [5 empty] | 8.909091 | 950 | 2.894266e-12 | 0 |  | https://doi.org/10.1016/j.ssi.2013.01.005 | E
2094 | La2O3 | 0.26125 | SrO | 0.4275 | Mn2O3 | 0.25 | Cr2O3 | 0.15 | Ti2O3 | 0.1 | [5 empty] | 9.545455 | 950 | 4.124626e-12 | 0 |  | https://doi.org/10.1016/j.ssi.2013.01.005 | E
2095 | La2O3 | 0.26125 | SrO | 0.4275 | Mn2O3 | 0.25 | Cr2O3 | 0.15 | Ti2O3 | 0.1 | [5 empty] | 10.72727 | 950 | 8.376776e-12 | 0 |  | https://doi.org/10.1016/j.ssi.2013.01.005 | E
2096 | La2O3 | 0.26125 | SrO | 0.4275 | Mn2O3 | 0.25 | Cr2O3 | 0.15 | Ti2O3 | 0.1 | [5 empty] | 12 | 950 | 1.701254e-11 | 0 |  | https://doi.org/10.1016/j.ssi.2013.01.005 | E
2097 | La2O3 | 0.26125 | SrO | 0.4275 | Mn2O3 | 0.25 | Cr2O3 | 0.15 | Ti2O3 | 0.1 | [5 empty] | 12.36364 | 950 | 4.923883e-11 | 0 |  | https://doi.org/10.1016/j.ssi.2013.01.005 | E
2098 | La2O3 | 0.26125 | SrO | 0.4275 | Mn2O3 | 0.25 | Cr2O3 | 0.15 | Ti2O3 | 0.1 | [5 empty] | 12.54545 | 950 | 4.124626e-10 | 0 |  | https://doi.org/10.1016/j.ssi.2013.01.005 | E
2099 | La2O3 | 0.26125 | SrO | 0.4275 | Mn2O3 | 0.25 | Cr2O3 | 0.15 | Ti2O3 | 0.1 | [5 empty] | 12.63636 | 950 | 3.455107e-09 | 0 |  | https://doi.org/10.1016/j.ssi.2013.01.005 | E
2100 | La2O3 | 0.26125 | SrO | 0.4275 | Mn2O3 | 0.25 | Cr2O3 | 0.15 | Ti2O3 | 0.1 | [5 empty] | 12.72727 | 950 | 2.030918e-08 | 0 |  | https://doi.org/10.1016/j.ssi.2013.01.005 | E
2101 | La2O3 | 0.26125 | SrO | 0.4275 | Mn2O3 | 0.25 | Cr2O3 | 0.15 | Ti2O3 | 0.1 | [5 empty] | 12.72727 | 950 | 1.701254e-07 | 0 |  | https://doi.org/10.1016/j.ssi.2013.01.005 | E
2102 | La2O3 | 0.26125 | SrO | 0.4275 | Mn2O3 | 0.25 | Cr2O3 | 0.15 | Ti2O3 | 0.1 | [5 empty] | 12.72727 | 950 | 1e-06 | 0 |  | https://doi.org/10.1016/j.ssi.2013.01.005 | E
2103 | La2O3 | 0.26125 | SrO | 0.4275 | Mn2O3 | 0.25 | Cr2O3 | 0.15 | Ti2O3 | 0.1 | [5 empty] | 12.72727 | 950 | 8.376776e-06 | 0 |  | https://doi.org/10.1016/j.ssi.2013.01.005 | E
2104 | La2O3 | 0.26125 | SrO | 0.4275 | Mn2O3 | 0.25 | Cr2O3 | 0.15 | Ti2O3 | 0.1 | [5 empty] | 12.81818 | 950 | 7.017038e-05 | 0 |  | https://doi.org/10.1016/j.ssi.2013.01.005 | E
2105 | La2O3 | 0.26125 | SrO | 0.4275 | Mn2O3 | 0.25 | Cr2O3 | 0.15 | Ti2O3 | 0.1 | [5 empty] | 12.81818 | 950 | 0.0005878016 | 0 |  | https://doi.org/10.1016/j.ssi.2013.01.005 | E
2106 | La2O3 | 0.26125 | SrO | 0.4275 | Mn2O3 | 0.25 | Cr2O3 | 0.15 | Ti2O3 | 0.1 | [5 empty] | 12.81818 | 950 | 0.01425103 | 0 |  | https://doi.org/10.1016/j.ssi.2013.01.005 | E
2107 | La2O3 | 0.26125 | SrO | 0.4275 | Mn2O3 | 0.25 | Cr2O3 | 0.15 | Ti2O3 | 0.1 | [5 empty] | 12.81818 | 950 | 0.1193777 | 0 |  | https://doi.org/10.1016/j.ssi.2013.01.005 | E
2108 | La2O3 | 0.26125 | SrO | 0.4275 | Mn2O3 | 0.25 | Cr2O3 | 0.15 | Ti2O3 | 0.1 | [5 empty] | 12.81818 | 950 | 1.425103 | 0 |  | https://doi.org/10.1016/j.ssi.2013.01.005 | E
2109 | La2O3 | 0.26125 | SrO | 0.4275 | Mn2O3 | 0.25 | Cr2O3 | 0.15 | Ti2O3 | 0.1 | [5 empty] | 12.81818 | 950 | 49.23883 | 0 |  | https://doi.org/10.1016/j.ssi.2013.01.005 | E
2110 | La2O3 | 0.26125 | SrO | 0.4275 | Mn2O3 | 0.25 | Cr2O3 | 0.25 | Ti2O3 | 0.25 | [5 empty] | 4 | 950 | 1e-16 | 0 |  | https://doi.org/10.1016/j.ssi.2013.01.005 | E
2111 | La2O3 | 0.26125 | SrO | 0.4275 | Mn2O3 | 0.25 | Ti2O3 | 0.25 | [7 empty] | 4.454545 | 950 | 2.894266e-16 | 0 |  | https://doi.org/10.1016/j.ssi.2013.01.005 | E
2112 | La2O3 | 0.26125 | SrO | 0.4275 | Mn2O3 | 0.25 | Ti2O3 | 0.25 | [7 empty] | 4.818182 | 950 | 8.376776e-16 | 0 |  | https://doi.org/10.1016/j.ssi.2013.01.005 | E
2113 | La2O3 | 0.26125 | SrO | 0.4275 | Mn2O3 | 0.25 | Ti2O3 | 0.25 | [7 empty] | 5.181818 | 950 | 1.701254e-15 | 0 |  | https://doi.org/10.1016/j.ssi.2013.01.005 | E
2114 | La2O3 | 0.26125 | SrO | 0.4275 | Mn2O3 | 0.25 | Ti2O3 | 0.25 | [7 empty] | 5.545455 | 950 | 7.017038e-15 | 0 |  | https://doi.org/10.1016/j.ssi.2013.01.005 | E
2115 | La2O3 | 0.26125 | SrO | 0.4275 | Mn2O3 | 0.25 | Ti2O3 | 0.25 | [7 empty] | 8.272727 | 950 | 1.193777e-13 | 0 |  | https://doi.org/10.1016/j.ssi.2013.01.005 | E
2116 | La2O3 | 0.26125 | SrO | 0.4275 | Mn2O3 | 0.25 | Ti2O3 | 0.25 | [7 empty] | 8.454545 | 950 | 1e-12 | 0 |  | https://doi.org/10.1016/j.ssi.2013.01.005 | E
2117 | La2O3 | 0.26125 | SrO | 0.4275 | Mn2O3 | 0.25 | Ti2O3 | 0.25 | [7 empty] | 8.727273 | 950 | 1.701254e-11 | 0 |  | https://doi.org/10.1016/j.ssi.2013.01.005 | E
2118 | La2O3 | 0.26125 | SrO | 0.4275 | Mn2O3 | 0.25 | Ti2O3 | 0.25 | [7 empty] | 8.636364 | 950 | 2.030918e-10 | 0 |  | https://doi.org/10.1016/j.ssi.2013.01.005 | E
2119 | La2O3 | 0.26125 | SrO | 0.4275 | Mn2O3 | 0.25 | Ti2O3 | 0.25 | [7 empty] | 8.636364 | 950 | 2.030918e-08 | 0 |  | https://doi.org/10.1016/j.ssi.2013.01.005 | E
2120 | La2O3 | 0.26125 | SrO | 0.4275 | Mn2O3 | 0.25 | Ti2O3 | 0.25 | [7 empty] | 8.636364 | 950 | 3.455107e-07 | 0 |  | https://doi.org/10.1016/j.ssi.2013.01.005 | E
2121 | La2O3 | 0.26125 | SrO | 0.4275 | Mn2O3 | 0.25 | Ti2O3 | 0.25 | [7 empty] | 8.636364 | 950 | 2.424462e-05 | 0 |  | https://doi.org/10.1016/j.ssi.2013.01.005 | E
2122 | La2O3 | 0.26125 | SrO | 0.4275 | Mn2O3 | 0.25 | Ti2O3 | 0.25 | [7 empty] | 8.636364 | 950 | 0.001193777 | 0 |  | https://doi.org/10.1016/j.ssi.2013.01.005 | E
2123 | La2O3 | 0.26125 | SrO | 0.4275 | Mn2O3 | 0.25 | Ti2O3 | 0.25 | [7 empty] | 8.727273 | 950 | 0.04124626 | 0 |  | https://doi.org/10.1016/j.ssi.2013.01.005 | E
2124 | La2O3 | 0.26125 | SrO | 0.4275 | Mn2O3 | 0.25 | Ti2O3 | 0.25 | [7 empty] | 8.727273 | 950 | 0.4923883 | 0 |  | https://doi.org/10.1016/j.ssi.2013.01.005 | E
2125 | La2O3 | 0.26125 | SrO | 0.4275 | Mn2O3 | 0.25 | Ti2O3 | 0.25 | [7 empty] | 8.727273 | 950 | 11.93777 | 0 |  | https://doi.org/10.1016/j.ssi.2013.01.005 | E
2126 | La2O3 | 0.26125 | SrO | 0.4275 | Mn2O3 | 0.25 | Ti2O3 | 0.25 | [7 empty] | 8.636364 | 950 | 70.17038 | 0 |  | https://doi.org/10.1016/j.ssi.2013.01.005 | E
2127 | La2O3 | 0.40375 | SrO | 0.1425 | Mn2O3 | 0.25 | Ti2O3 | 0.25 | [7 empty] | 4.272727 | 950 | 7.017038e-17 | 0 |  | https://doi.org/10.1016/j.ssi.2013.01.005 | E
2128 | La2O3 | 0.40375 | SrO | 0.1425 | Mn2O3 | 0.25 | Ti2O3 | 0.25 | [7 empty] | 4.545455 | 950 | 1.425103e-16 | 0 |  | https://doi.org/10.1016/j.ssi.2013.01.005 | E
2129 | La2O3 | 0.40375 | SrO | 0.1425 | Mn2O3 | 0.25 | Ti2O3 | 0.25 | [7 empty] | 4.909091 | 950 | 2.030918e-16 | 0 |  | https://doi.org/10.1016/j.ssi.2013.01.005 | E
2130 | La2O3 | 0.40375 | SrO | 0.1425 | Mn2O3 | 0.25 | Ti2O3 | 0.25 | [7 empty] | 5.363636 | 950 | 5.878016e-16 | 0 |  | https://doi.org/10.1016/j.ssi.2013.01.005 | E
2131 | La2O3 | 0.40375 | SrO | 0.1425 | Mn2O3 | 0.25 | Ti2O3 | 0.25 | [7 empty] | 5.818182 | 950 | 2.424462e-15 | 0 |  | https://doi.org/10.1016/j.ssi.2013.01.005 | E
2132 | La2O3 | 0.40375 | SrO | 0.1425 | Mn2O3 | 0.25 | Ti2O3 | 0.25 | [7 empty] | 6.181818 | 950 | 1e-14 | 0 |  | https://doi.org/10.1016/j.ssi.2013.01.005 | E
2133 | La2O3 | 0.40375 | SrO | 0.1425 | Mn2O3 | 0.25 | Ti2O3 | 0.25 | [7 empty] | 6.454545 | 950 | 4.124626e-14 | 0 |  | https://doi.org/10.1016/j.ssi.2013.01.005 | E
2134 | La2O3 | 0.40375 | SrO | 0.1425 | Mn2O3 | 0.25 | Ti2O3 | 0.25 | [7 empty] | 6.818182 | 950 | 1.701254e-13 | 0 |  | https://doi.org/10.1016/j.ssi.2013.01.005 | E
2135 | La2O3 | 0.40375 | SrO | 0.1425 | Mn2O3 | 0.25 | Ti2O3 | 0.25 | [7 empty] | 7 | 950 | 1e-12 | 0 |  | https://doi.org/10.1016/j.ssi.2013.01.005 | E
2136 | La2O3 | 0.40375 | SrO | 0.1425 | Mn2O3 | 0.25 | Ti2O3 | 0.25 | [7 empty] | 7 | 950 | 5.878016e-12 | 0 |  | https://doi.org/10.1016/j.ssi.2013.01.005 | E
2137 | La2O3 | 0.40375 | SrO | 0.1425 | Mn2O3 | 0.25 | Ti2O3 | 0.25 | [7 empty] | 7 | 950 | 4.923883e-11 | 0 |  | https://doi.org/10.1016/j.ssi.2013.01.005 | E
2138 | La2O3 | 0.40375 | SrO | 0.1425 | Mn2O3 | 0.25 | Ti2O3 | 0.25 | [7 empty] | 7 | 950 | 8.376776e-10 | 0 |  | https://doi.org/10.1016/j.ssi.2013.01.005 | E
2139 | La2O3 | 0.40375 | SrO | 0.1425 | Mn2O3 | 0.25 | Ti2O3 | 0.25 | [7 empty] | 7.090909 | 950 | 1.425103e-08 | 0 |  | https://doi.org/10.1016/j.ssi.2013.01.005 | E
2140 | La2O3 | 0.40375 | SrO | 0.1425 | Mn2O3 | 0.25 | Ti2O3 | 0.25 | [7 empty] | 7 | 950 | 1.193777e-07 | 0 |  | https://doi.org/10.1016/j.ssi.2013.01.005 | E
2141 | La2O3 | 0.40375 | SrO | 0.1425 | Mn2O3 | 0.25 | Ti2O3 | 0.25 | [7 empty] | 7 | 950 | 5.878016e-06 | 0 |  | https://doi.org/10.1016/j.ssi.2013.01.005 | E
2142 | La2O3 | 0.40375 | SrO | 0.1425 | Mn2O3 | 0.25 | Ti2O3 | 0.25 | [7 empty] | 7 | 950 | 0.0001425103 | 0 |  | https://doi.org/10.1016/j.ssi.2013.01.005 | E
2143 | La2O3 | 0.40375 | SrO | 0.1425 | Mn2O3 | 0.25 | Ti2O3 | 0.25 | [7 empty] | 7.090909 | 950 | 0.01 | 0 |  | https://doi.org/10.1016/j.ssi.2013.01.005 | E
2144 | La2O3 | 0.40375 | SrO | 0.1425 | Mn2O3 | 0.25 | Ti2O3 | 0.25 | [7 empty] | 7 | 950 | 1 | 0 |  | https://doi.org/10.1016/j.ssi.2013.01.005 | E
2144 | La2O3 | 0.40375 | SrO | 0.1425 | Mn2O3 | 0.25 | Ti2O3 | 0.25 | [7 empty] | 7 | 950 | 1 | 0 |  | https://doi.org/10.1016/j.ssi.2013.01.005 | E
2146 | La2O3 | 0.26125 | SrO | 0.4275 | Mn2O3 | 0.25 | Cr2O3 | 0.15 | Ti2O3 | 0.1 | [5 empty] | 13.46154 | 800 | 1.123655e-12 | 0 |  | https://doi.org/10.1016/j.ssi.2013.01.005 | E
2147 | La2O3 | 0.26125 | SrO | 0.4275 | Mn2O3 | 0.25 | Cr2O3 | 0.15 | Ti2O3 | 0.1 | [5 empty] | 13.46154 | 800 | 1.844263e-11 | 0 |  | https://doi.org/10.1016/j.ssi.2013.01.005 | E
2148 | La2O3 | 0.26125 | SrO | 0.4275 | Mn2O3 | 0.25 | Cr2O3 | 0.15 | Ti2O3 | 0.1 | [5 empty] | 13.69231 | 800 | 4.825522e-10 | 0 |  | https://doi.org/10.1016/j.ssi.2013.01.005 | E
2149 | La2O3 | 0.26125 | SrO | 0.4275 | Mn2O3 | 0.25 | Cr2O3 | 0.15 | Ti2O3 | 0.1 | [5 empty] | 13.46154 | 800 | 7.920164e-09 | 0 |  | https://doi.org/10.1016/j.ssi.2013.01.005 | E
2150 | La2O3 | 0.26125 | SrO | 0.4275 | Mn2O3 | 0.25 | Cr2O3 | 0.15 | Ti2O3 | 0.1 | [5 empty] | 13.46154 | 800 | 3.303599e-07 | 0 |  | https://doi.org/10.1016/j.ssi.2013.01.005 | E
2151 | La2O3 | 0.26125 | SrO | 0.4275 | Mn2O3 | 0.25 | Cr2O3 | 0.15 | Ti2O3 | 0.1 | [5 empty] | 13.46154 | 800 | 5.582586e-05 | 0 |  | https://doi.org/10.1016/j.ssi.2013.01.005 | E
2152 | La2O3 | 0.26125 | SrO | 0.4275 | Mn2O3 | 0.25 | Cr2O3 | 0.15 | Ti2O3 | 0.1 | [5 empty] | 13.46154 | 800 | 0.009433732 | 0 |  | https://doi.org/10.1016/j.ssi.2013.01.005 | E
2153 | La2O3 | 0.26125 | SrO | 0.4275 | Mn2O3 | 0.25 | Cr2O3 | 0.15 | Ti2O3 | 0.1 | [5 empty] | 13.46154 | 800 | 0.62729 | 0 |  | https://doi.org/10.1016/j.ssi.2013.01.005 | E
2154 | La2O3 | 0.26125 | SrO | 0.4275 | Mn2O3 | 0.25 | Cr2O3 | 0.15 | Ti2O3 | 0.1 | [5 empty] | 13.46154 | 800 | 41.71125 | 0 |  | https://doi.org/10.1016/j.ssi.2013.01.005 | E
2155 | La2O3 | 0.11875 | SrO | 0.7125 | Mn2O3 | 0.25 | Ti2O3 | 0.25 | [7 empty] | 9.307692 | 800 | 6.458424e-16 | 0 |  | https://doi.org/10.1016/j.ssi.2013.01.005 | E
2156 | La2O3 | 0.11875 | SrO | 0.7125 | Mn2O3 | 0.25 | Ti2O3 | 0.25 | [7 empty] | 12.07692 | 800 | 1.641307e-15 | 0 |  | https://doi.org/10.1016/j.ssi.2013.01.005 | E
2157 | La2O3 | 0.11875 | SrO | 0.7125 | Mn2O3 | 0.25 | Ti2O3 | 0.25 | [7 empty] | 12.30769 | 800 | 4.294488e-14 | 0 |  | https://doi.org/10.1016/j.ssi.2013.01.005 | E
2158 | La2O3 | 0.11875 | SrO | 0.7125 | Mn2O3 | 0.25 | Ti2O3 | 0.25 | [7 empty] | 12.53846 | 800 | 1.123655e-12 | 0 |  | https://doi.org/10.1016/j.ssi.2013.01.005 | E
2159 | La2O3 | 0.11875 | SrO | 0.7125 | Mn2O3 | 0.25 | Ti2O3 | 0.25 | [7 empty] | 12.53846 | 800 | 4.686904e-11 | 0 |  | https://doi.org/10.1016/j.ssi.2013.01.005 | E
2160 | La2O3 | 0.11875 | SrO | 0.7125 | Mn2O3 | 0.25 | Ti2O3 | 0.25 | [7 empty] | 12.53846 | 800 | 4.96824e-09 | 0 |  | https://doi.org/10.1016/j.ssi.2013.01.005 | E
2161 | La2O3 | 0.11875 | SrO | 0.7125 | Mn2O3 | 0.25 | Ti2O3 | 0.25 | [7 empty] | 12.53846 | 800 | 2.072315e-07 | 0 |  | https://doi.org/10.1016/j.ssi.2013.01.005 | E
2162 | La2O3 | 0.11875 | SrO | 0.7125 | Mn2O3 | 0.25 | Ti2O3 | 0.25 | [7 empty] | 12.53846 | 800 | 1.377972e-05 | 0 |  | https://doi.org/10.1016/j.ssi.2013.01.005 | E
2163 | La2O3 | 0.11875 | SrO | 0.7125 | Mn2O3 | 0.25 | Ti2O3 | 0.25 | [7 empty] | 12.53846 | 800 | 0.0009162739 | 0 |  | https://doi.org/10.1016/j.ssi.2013.01.005 | E
2164 | La2O3 | 0.11875 | SrO | 0.7125 | Mn2O3 | 0.25 | Ti2O3 | 0.25 | [7 empty] | 12.53846 | 800 | 0.0971274 | 0 |  | https://doi.org/10.1016/j.ssi.2013.01.005 | E
2165 | La2O3 | 0.11875 | SrO | 0.7125 | Mn2O3 | 0.25 | Ti2O3 | 0.25 | [7 empty] | 12.53846 | 800 | 41.71125 | 0 |  | https://doi.org/10.1016/j.ssi.2013.01.005 | E
2166 | La2O3 | 0.26125 | SrO | 0.4275 | Mn2O3 | 0.25 | Ti2O3 | 0.25 | [7 empty] | 3.076923 | 800 | 1.548365e-17 | 0 |  | https://doi.org/10.1016/j.ssi.2013.01.005 | E
2167 | La2O3 | 0.26125 | SrO | 0.4275 | Mn2O3 | 0.25 | Ti2O3 | 0.25 | [7 empty] | 5.384615 | 800 | 3.934927e-17 | 0 |  | https://doi.org/10.1016/j.ssi.2013.01.005 | E
2168 | La2O3 | 0.26125 | SrO | 0.4275 | Mn2O3 | 0.25 | Ti2O3 | 0.25 | [7 empty] | 6.538462 | 800 | 1e-16 | 0 |  | https://doi.org/10.1016/j.ssi.2013.01.005 | E
2169 | La2O3 | 0.26125 | SrO | 0.4275 | Mn2O3 | 0.25 | Ti2O3 | 0.25 | [7 empty] | 6.769231 | 800 | 1.641307e-15 | 0 |  | https://doi.org/10.1016/j.ssi.2013.01.005 | E
2170 | La2O3 | 0.26125 | SrO | 0.4275 | Mn2O3 | 0.25 | Ti2O3 | 0.25 | [7 empty] | 7 | 800 | 2.693889e-14 | 0 |  | https://doi.org/10.1016/j.ssi.2013.01.005 | E
2171 | La2O3 | 0.26125 | SrO | 0.4275 | Mn2O3 | 0.25 | Ti2O3 | 0.25 | [7 empty] | 7.230769 | 800 | 1.123655e-12 | 0 |  | https://doi.org/10.1016/j.ssi.2013.01.005 | E
2172 | La2O3 | 0.26125 | SrO | 0.4275 | Mn2O3 | 0.25 | Ti2O3 | 0.25 | [7 empty] | 7.230769 | 800 | 1.844263e-11 | 0 |  | https://doi.org/10.1016/j.ssi.2013.01.005 | E
2173 | La2O3 | 0.26125 | SrO | 0.4275 | Mn2O3 | 0.25 | Ti2O3 | 0.25 | [7 empty] | 7.230769 | 800 | 7.69265e-10 | 0 |  | https://doi.org/10.1016/j.ssi.2013.01.005 | E
2174 | La2O3 | 0.26125 | SrO | 0.4275 | Mn2O3 | 0.25 | Ti2O3 | 0.25 | [7 empty] | 7.230769 | 800 | 5.582586e-05 | 0 |  | https://doi.org/10.1016/j.ssi.2013.01.005 | E
2175 | La2O3 | 0.26125 | SrO | 0.4275 | Mn2O3 | 0.25 | Ti2O3 | 0.25 | [7 empty] | 7 | 800 | 0.0009162739 | 0 |  | https://doi.org/10.1016/j.ssi.2013.01.005 | E
2176 | La2O3 | 0.26125 | SrO | 0.4275 | Mn2O3 | 0.25 | Ti2O3 | 0.25 | [7 empty] | 7 | 800 | 0.01503887 | 0 |  | https://doi.org/10.1016/j.ssi.2013.01.005 | E
2177 | La2O3 | 0.26125 | SrO | 0.4275 | Mn2O3 | 0.25 | Ti2O3 | 0.25 | [7 empty] | 7 | 800 | 0.1548365 | 0 |  | https://doi.org/10.1016/j.ssi.2013.01.005 | E
2178 | La2O3 | 0.26125 | SrO | 0.4275 | Mn2O3 | 0.25 | Ti2O3 | 0.25 | [7 empty] | 7 | 800 | 4.051305 | 0 |  | https://doi.org/10.1016/j.ssi.2013.01.005 | E
2179 | La2O3 | 0.26125 | SrO | 0.4275 | Mn2O3 | 0.25 | Ti2O3 | 0.25 | [7 empty] | 7 | 800 | 41.71125 | 0 |  | https://doi.org/10.1016/j.ssi.2013.01.005 | E
2180 | La2O3 | 0.40375 | SrO | 0.1425 | Mn2O3 | 0.25 | Ti2O3 | 0.25 | [7 empty] | 3.769231 | 800 | 1.548365e-17 | 0 |  | https://doi.org/10.1016/j.ssi.2013.01.005 | E
2181 | La2O3 | 0.40375 | SrO | 0.1425 | Mn2O3 | 0.25 | Ti2O3 | 0.25 | [7 empty] | 3.769231 | 800 | 4.051305e-16 | 0 |  | https://doi.org/10.1016/j.ssi.2013.01.005 | E
2182 | La2O3 | 0.40375 | SrO | 0.1425 | Mn2O3 | 0.25 | Ti2O3 | 0.25 | [7 empty] | 3.769231 | 800 | 1.060026e-14 | 0 |  | https://doi.org/10.1016/j.ssi.2013.01.005 | E
2183 | La2O3 | 0.40375 | SrO | 0.1425 | Mn2O3 | 0.25 | Ti2O3 | 0.25 | [7 empty] | 4 | 800 | 4.4215e-13 | 0 |  | https://doi.org/10.1016/j.ssi.2013.01.005 | E
2184 | La2O3 | 0.40375 | SrO | 0.1425 | Mn2O3 | 0.25 | Ti2O3 | 0.25 | [7 empty] | 4 | 800 | 1.156888e-11 | 0 |  | https://doi.org/10.1016/j.ssi.2013.01.005 | E
2185 | La2O3 | 0.40375 | SrO | 0.1425 | Mn2O3 | 0.25 | Ti2O3 | 0.25 | [7 empty] | 4 | 800 | 1.191103e-10 | 0 |  | https://doi.org/10.1016/j.ssi.2013.01.005 | E
2186 | La2O3 | 0.40375 | SrO | 0.1425 | Mn2O3 | 0.25 | Ti2O3 | 0.25 | [7 empty] | 4.230769 | 800 | 3.401305e-06 | 0 |  | https://doi.org/10.1016/j.ssi.2013.01.005 | E
2187 | La2O3 | 0.40375 | SrO | 0.1425 | Mn2O3 | 0.25 | Ti2O3 | 0.25 | [7 empty] | 4.230769 | 800 | 5.582586e-05 | 0 |  | https://doi.org/10.1016/j.ssi.2013.01.005 | E
2188 | La2O3 | 0.40375 | SrO | 0.1425 | Mn2O3 | 0.25 | Ti2O3 | 0.25 | [7 empty] | 4.230769 | 800 | 0.0009162739 | 0 |  | https://doi.org/10.1016/j.ssi.2013.01.005 | E
2189 | La2O3 | 0.40375 | SrO | 0.1425 | Mn2O3 | 0.25 | Ti2O3 | 0.25 | [7 empty] | 4 | 800 | 0.009433732 | 0 |  | https://doi.org/10.1016/j.ssi.2013.01.005 | E
2190 | La2O3 | 0.40375 | SrO | 0.1425 | Mn2O3 | 0.25 | Ti2O3 | 0.25 | [7 empty] | 4 | 800 | 0.0971274 | 0 |  | https://doi.org/10.1016/j.ssi.2013.01.005 | E
2191 | La2O3 | 0.40375 | SrO | 0.1425 | Mn2O3 | 0.25 | Ti2O3 | 0.25 | [7 empty] | 4 | 800 | 1 | 0 |  | https://doi.org/10.1016/j.ssi.2013.01.005 | E
2192 | La2O3 | 0.40375 | SrO | 0.1425 | Mn2O3 | 0.25 | Ti2O3 | 0.25 | [7 empty] | 4 | 800 | 26.16505 | 0 |  | https://doi.org/10.1016/j.ssi.2013.01.005 | E
2193 | La2O3 | 0.35625 | SrO | 0.2375 | Cr2O3 | 0.35 | Fe2O3 | 0.15 | [7 empty] | 0.5396538 | 950 | 1e-16 | 0 |  | https://doi.org/10.1016/j.ssi.2013.01.005 | E
2194 | La2O3 | 0.35625 | SrO | 0.2375 | Cr2O3 | 0.35 | Fe2O3 | 0.15 | [7 empty] | 1.832343 | 950 | 4.051305e-16 | 0 |  | https://doi.org/10.1016/j.ssi.2013.01.005 | E
2195 | La2O3 | 0.35625 | SrO | 0.2375 | Cr2O3 | 0.35 | Fe2O3 | 0.15 | [7 empty] | 3.494704 | 950 | 2.616505e-15 | 0 |  | https://doi.org/10.1016/j.ssi.2013.01.005 | E
2196 | La2O3 | 0.35625 | SrO | 0.2375 | Cr2O3 | 0.35 | Fe2O3 | 0.15 | [7 empty] | 5.157065 | 950 | 1.68985e-14 | 0 |  | https://doi.org/10.1016/j.ssi.2013.01.005 | E
2197 | La2O3 | 0.35625 | SrO | 0.2375 | Cr2O3 | 0.35 | Fe2O3 | 0.15 | [7 empty] | 6.45208 | 950 | 1.091377e-13 | 0 |  | https://doi.org/10.1016/j.ssi.2013.01.005 | E
2198 | La2O3 | 0.35625 | SrO | 0.2375 | Cr2O3 | 0.35 | Fe2O3 | 0.15 | [7 empty] | 7.930767 | 950 | 7.048574e-13 | 0 |  | https://doi.org/10.1016/j.ssi.2013.01.005 | E
2199 | La2O3 | 0.35625 | SrO | 0.2375 | Cr2O3 | 0.35 | Fe2O3 | 0.15 | [7 empty] | 9.409455 | 950 | 4.552268e-12 | 0 |  | https://doi.org/10.1016/j.ssi.2013.01.005 | E
2200 | La2O3 | 0.35625 | SrO | 0.2375 | Cr2O3 | 0.35 | Fe2O3 | 0.15 | [7 empty] | 10.33712 | 950 | 2.940048e-11 | 0 |  | https://doi.org/10.1016/j.ssi.2013.01.005 | E
2201 | La2O3 | 0.35625 | SrO | 0.2375 | Cr2O3 | 0.35 | Fe2O3 | 0.15 | [7 empty] | 11.08112 | 950 | 1.898808e-10 | 0 |  | https://doi.org/10.1016/j.ssi.2013.01.005 | E
2202 | La2O3 | 0.35625 | SrO | 0.2375 | Cr2O3 | 0.35 | Fe2O3 | 0.15 | [7 empty] | 12.19246 | 950 | 1.226331e-09 | 0 |  | https://doi.org/10.1016/j.ssi.2013.01.005 | E
2203 | La2O3 | 0.35625 | SrO | 0.2375 | Cr2O3 | 0.35 | Fe2O3 | 0.15 | [7 empty] | 12.93645 | 950 | 7.920164e-09 | 0 |  | https://doi.org/10.1016/j.ssi.2013.01.005 | E
2204 | La2O3 | 0.35625 | SrO | 0.2375 | Cr2O3 | 0.35 | Fe2O3 | 0.15 | [7 empty] | 13.49677 | 950 | 5.115178e-08 | 0 |  | https://doi.org/10.1016/j.ssi.2013.01.005 | E
2205 | La2O3 | 0.35625 | SrO | 0.2375 | Cr2O3 | 0.35 | Fe2O3 | 0.15 | [7 empty] | 14.23844 | 950 | 2.072315e-07 | 0 |  | https://doi.org/10.1016/j.ssi.2013.01.005 | E
2206 | La2O3 | 0.35625 | SrO | 0.2375 | Cr2O3 | 0.35 | Fe2O3 | 0.15 | [7 empty] | 14.98243 | 950 | 1.338389e-06 | 0 |  | https://doi.org/10.1016/j.ssi.2013.01.005 | E
2207 | La2O3 | 0.35625 | SrO | 0.2375 | Cr2O3 | 0.35 | Fe2O3 | 0.15 | [7 empty] | 15.54275 | 950 | 8.643883e-06 | 0 |  | https://doi.org/10.1016/j.ssi.2013.01.005 | E
2208 | La2O3 | 0.35625 | SrO | 0.2375 | Cr2O3 | 0.35 | Fe2O3 | 0.15 | [7 empty] | 15.74503 | 950 | 0.0003605471 | 0 |  | https://doi.org/10.1016/j.ssi.2013.01.005 | E
2209 | La2O3 | 0.35625 | SrO | 0.2375 | Cr2O3 | 0.35 | Fe2O3 | 0.15 | [7 empty] | 15.7613 | 950 | 0.009433732 | 0 |  | https://doi.org/10.1016/j.ssi.2013.01.005 | E
2210 | La2O3 | 0.35625 | SrO | 0.2375 | Cr2O3 | 0.35 | Fe2O3 | 0.15 | [7 empty] | 15.78223 | 950 | 0.62729 | 0 |  | https://doi.org/10.1016/j.ssi.2013.01.005 | E
2211 | La2O3 | 0.35625 | SrO | 0.2375 | Cr2O3 | 0.35 | Fe2O3 | 0.15 | [7 empty] | 15.7985 | 950 | 16.41307 | 0 |  | https://doi.org/10.1016/j.ssi.2013.01.005 | E
2212 | La2O3 | 0.35625 | SrO | 0.2375 | Cr2O3 | 0.3 | Fe2O3 | 0.2 | [7 empty] | 0.1932317 | 950 | 6.649436e-15 | 0 |  | https://doi.org/10.1016/j.ssi.2013.01.005 | E
2213 | La2O3 | 0.35625 | SrO | 0.2375 | Cr2O3 | 0.3 | Fe2O3 | 0.2 | [7 empty] | 0.9325756 | 950 | 1.68985e-14 | 0 |  | https://doi.org/10.1016/j.ssi.2013.01.005 | E
2214 | La2O3 | 0.35625 | SrO | 0.2375 | Cr2O3 | 0.3 | Fe2O3 | 0.2 | [7 empty] | 2.594937 | 950 | 1.091377e-13 | 0 |  | https://doi.org/10.1016/j.ssi.2013.01.005 | E
2215 | La2O3 | 0.35625 | SrO | 0.2375 | Cr2O3 | 0.3 | Fe2O3 | 0.2 | [7 empty] | 4.257298 | 950 | 7.048574e-13 | 0 |  | https://doi.org/10.1016/j.ssi.2013.01.005 | E
2216 | La2O3 | 0.35625 | SrO | 0.2375 | Cr2O3 | 0.3 | Fe2O3 | 0.2 | [7 empty] | 5.735986 | 950 | 4.552268e-12 | 0 |  | https://doi.org/10.1016/j.ssi.2013.01.005 | E
2217 | La2O3 | 0.35625 | SrO | 0.2375 | Cr2O3 | 0.3 | Fe2O3 | 0.2 | [7 empty] | 6.477654 | 950 | 1.844263e-11 | 0 |  | https://doi.org/10.1016/j.ssi.2013.01.005 | E
2218 | La2O3 | 0.35625 | SrO | 0.2375 | Cr2O3 | 0.3 | Fe2O3 | 0.2 | [7 empty] | 9.804702 | 950 | 1.226331e-09 | 0 |  | https://doi.org/10.1016/j.ssi.2013.01.005 | E
2219 | La2O3 | 0.35625 | SrO | 0.2375 | Cr2O3 | 0.3 | Fe2O3 | 0.2 | [7 empty] | 10.5487 | 950 | 7.920164e-09 | 0 |  | https://doi.org/10.1016/j.ssi.2013.01.005 | E
2220 | La2O3 | 0.35625 | SrO | 0.2375 | Cr2O3 | 0.3 | Fe2O3 | 0.2 | [7 empty] | 11.84371 | 950 | 5.115178e-08 | 0 |  | https://doi.org/10.1016/j.ssi.2013.01.005 | E
2221 | La2O3 | 0.35625 | SrO | 0.2375 | Cr2O3 | 0.3 | Fe2O3 | 0.2 | [7 empty] | 12.95505 | 950 | 3.303599e-07 | 0 |  | https://doi.org/10.1016/j.ssi.2013.01.005 | E
2222 | La2O3 | 0.35625 | SrO | 0.2375 | Cr2O3 | 0.3 | Fe2O3 | 0.2 | [7 empty] | 13.51537 | 950 | 2.133605e-06 | 0 |  | https://doi.org/10.1016/j.ssi.2013.01.005 | E
2223 | La2O3 | 0.35625 | SrO | 0.2375 | Cr2O3 | 0.3 | Fe2O3 | 0.2 | [7 empty] | 14.07802 | 950 | 2.196707e-05 | 0 |  | https://doi.org/10.1016/j.ssi.2013.01.005 | E
2224 | La2O3 | 0.35625 | SrO | 0.2375 | Cr2O3 | 0.3 | Fe2O3 | 0.2 | [7 empty] | 14.09429 | 950 | 0.0005747694 | 0 |  | https://doi.org/10.1016/j.ssi.2013.01.005 | E
2225 | La2O3 | 0.35625 | SrO | 0.2375 | Cr2O3 | 0.3 | Fe2O3 | 0.2 | [7 empty] | 14.11057 | 950 | 0.01503887 | 0 |  | https://doi.org/10.1016/j.ssi.2013.01.005 | E
2226 | La2O3 | 0.35625 | SrO | 0.2375 | Cr2O3 | 0.3 | Fe2O3 | 0.2 | [7 empty] | 14.12684 | 950 | 0.3934927 | 0 |  | https://doi.org/10.1016/j.ssi.2013.01.005 | E
2227 | La2O3 | 0.35625 | SrO | 0.2375 | Cr2O3 | 0.3 | Fe2O3 | 0.2 | [7 empty] | 14.32679 | 950 | 10.29576 | 0 |  | https://doi.org/10.1016/j.ssi.2013.01.005 | E
2228 | La2O3 | 0.4275 | SrO | 0.095 | Cr2O3 | 0.425 | MgO | 0.1 | NiO | 0.05 | [5 empty] | 3.650478 | 950 | 9.71274e-18 | 0 |  | https://doi.org/10.1016/j.ssi.2013.01.005 | E
2229 | La2O3 | 0.4275 | SrO | 0.095 | Cr2O3 | 0.425 | MgO | 0.1 | NiO | 0.05 | [5 empty] | 4.57582 | 950 | 3.934927e-17 | 0 |  | https://doi.org/10.1016/j.ssi.2013.01.005 | E
2230 | La2O3 | 0.4275 | SrO | 0.095 | Cr2O3 | 0.425 | MgO | 0.1 | NiO | 0.05 | [5 empty] | 5.866184 | 950 | 1e-16 | 0 |  | https://doi.org/10.1016/j.ssi.2013.01.005 | E
2231 | La2O3 | 0.4275 | SrO | 0.095 | Cr2O3 | 0.425 | MgO | 0.1 | NiO | 0.05 | [5 empty] | 7.158874 | 950 | 4.051305e-16 | 0 |  | https://doi.org/10.1016/j.ssi.2013.01.005 | E
2232 | La2O3 | 0.4275 | SrO | 0.095 | Cr2O3 | 0.425 | MgO | 0.1 | NiO | 0.05 | [5 empty] | 8.267889 | 950 | 1.641307e-15 | 0 |  | https://doi.org/10.1016/j.ssi.2013.01.005 | E
2233 | La2O3 | 0.4275 | SrO | 0.095 | Cr2O3 | 0.425 | MgO | 0.1 | NiO | 0.05 | [5 empty] | 9.376905 | 950 | 6.649436e-15 | 0 |  | https://doi.org/10.1016/j.ssi.2013.01.005 | E
2234 | La2O3 | 0.4275 | SrO | 0.095 | Cr2O3 | 0.425 | MgO | 0.1 | NiO | 0.05 | [5 empty] | 10.49057 | 950 | 6.846097e-14 | 0 |  | https://doi.org/10.1016/j.ssi.2013.01.005 | E
2235 | La2O3 | 0.4275 | SrO | 0.095 | Cr2O3 | 0.425 | MgO | 0.1 | NiO | 0.05 | [5 empty] | 11.41591 | 950 | 2.773563e-13 | 0 |  | https://doi.org/10.1016/j.ssi.2013.01.005 | E
2236 | La2O3 | 0.4275 | SrO | 0.095 | Cr2O3 | 0.425 | MgO | 0.1 | NiO | 0.05 | [5 empty] | 12.52725 | 950 | 1.791284e-12 | 0 |  | https://doi.org/10.1016/j.ssi.2013.01.005 | E
2237 | La2O3 | 0.4275 | SrO | 0.095 | Cr2O3 | 0.425 | MgO | 0.1 | NiO | 0.05 | [5 empty] | 13.45492 | 950 | 1.156888e-11 | 0 |  | https://doi.org/10.1016/j.ssi.2013.01.005 | E
2238 | La2O3 | 0.4275 | SrO | 0.095 | Cr2O3 | 0.425 | MgO | 0.1 | NiO | 0.05 | [5 empty] | 13.83622 | 950 | 1.898808e-10 | 0 |  | https://doi.org/10.1016/j.ssi.2013.01.005 | E
2239 | La2O3 | 0.4275 | SrO | 0.095 | Cr2O3 | 0.425 | MgO | 0.1 | NiO | 0.05 | [5 empty] | 14.03849 | 950 | 7.920164e-09 | 0 |  | https://doi.org/10.1016/j.ssi.2013.01.005 | E
2240 | La2O3 | 0.4275 | SrO | 0.095 | Cr2O3 | 0.425 | MgO | 0.1 | NiO | 0.05 | [5 empty] | 14.23611 | 950 | 1.299942e-07 | 0 |  | https://doi.org/10.1016/j.ssi.2013.01.005 | E
2241 | La2O3 | 0.4275 | SrO | 0.095 | Cr2O3 | 0.425 | MgO | 0.1 | NiO | 0.05 | [5 empty] | 14.24774 | 950 | 1.338389e-06 | 0 |  | https://doi.org/10.1016/j.ssi.2013.01.005 | E
2242 | La2O3 | 0.4275 | SrO | 0.095 | Cr2O3 | 0.425 | MgO | 0.1 | NiO | 0.05 | [5 empty] | 14.08267 | 950 | 5.582586e-05 | 0 |  | https://doi.org/10.1016/j.ssi.2013.01.005 | E
2243 | La2O3 | 0.4275 | SrO | 0.095 | Cr2O3 | 0.425 | MgO | 0.1 | NiO | 0.05 | [5 empty] | 14.10127 | 950 | 0.002328566 | 0 |  | https://doi.org/10.1016/j.ssi.2013.01.005 | E
2244 | La2O3 | 0.4275 | SrO | 0.095 | Cr2O3 | 0.425 | MgO | 0.1 | NiO | 0.05 | [5 empty] | 14.11987 | 950 | 0.0971274 | 0 |  | https://doi.org/10.1016/j.ssi.2013.01.005 | E
2245 | La2O3 | 0.4275 | SrO | 0.095 | Cr2O3 | 0.425 | MgO | 0.1 | NiO | 0.05 | [5 empty] | 14.32214 | 950 | 4.051305 | 0 |  | https://doi.org/10.1016/j.ssi.2013.01.005 | E
2246 | SrO | 1 | NbO2 | 0.4 | Mn2O3 | 0.3 | [9 empty] | 0.1885818 | 950 | 2.616505e-15 | 0 |  | https://doi.org/10.1016/j.ssi.2013.01.005 | E
2247 | SrO | 1 | NbO2 | 0.4 | Mn2O3 | 0.3 | [9 empty] | 0.9302506 | 950 | 1.060026e-14 | 0 |  | https://doi.org/10.1016/j.ssi.2013.01.005 | E
2248 | SrO | 1 | NbO2 | 0.4 | Mn2O3 | 0.3 | [9 empty] | 1.855593 | 950 | 4.294488e-14 | 0 |  | https://doi.org/10.1016/j.ssi.2013.01.005 | E
2249 | SrO | 1 | NbO2 | 0.4 | Mn2O3 | 0.3 | [9 empty] | 2.594937 | 950 | 1.091377e-13 | 0 |  | https://doi.org/10.1016/j.ssi.2013.01.005 | E
2250 | SrO | 1 | NbO2 | 0.4 | Mn2O3 | 0.3 | [9 empty] | 3.338931 | 950 | 7.048574e-13 | 0 |  | https://doi.org/10.1016/j.ssi.2013.01.005 | E
2251 | SrO | 1 | NbO2 | 0.4 | Mn2O3 | 0.3 | [9 empty] | 4.447946 | 950 | 2.855592e-12 | 0 |  | https://doi.org/10.1016/j.ssi.2013.01.005 | E
2252 | SrO | 1 | NbO2 | 0.4 | Mn2O3 | 0.3 | [9 empty] | 6.475329 | 950 | 1.156888e-11 | 0 |  | https://doi.org/10.1016/j.ssi.2013.01.005 | E
2253 | SrO | 1 | NbO2 | 0.4 | Mn2O3 | 0.3 | [9 empty] | 11.99251 | 950 | 4.686904e-11 | 0 |  | https://doi.org/10.1016/j.ssi.2013.01.005 | E
2254 | SrO | 1 | NbO2 | 0.4 | Mn2O3 | 0.3 | [9 empty] | 12.7365 | 950 | 3.027002e-10 | 0 |  | https://doi.org/10.1016/j.ssi.2013.01.005 | E
2255 | SrO | 1 | NbO2 | 0.4 | Mn2O3 | 0.3 | [9 empty] | 12.93413 | 950 | 4.96824e-09 | 0 |  | https://doi.org/10.1016/j.ssi.2013.01.005 | E
2256 | SrO | 1 | NbO2 | 0.4 | Mn2O3 | 0.3 | [9 empty] | 13.13407 | 950 | 1.299942e-07 | 0 |  | https://doi.org/10.1016/j.ssi.2013.01.005 | E
2257 | SrO | 1 | NbO2 | 0.4 | Mn2O3 | 0.3 | [9 empty] | 13.15035 | 950 | 3.401305e-06 | 0 |  | https://doi.org/10.1016/j.ssi.2013.01.005 | E
2258 | SrO | 1 | NbO2 | 0.4 | Mn2O3 | 0.3 | [9 empty] | 13.16197 | 950 | 3.5019e-05 | 0 |  | https://doi.org/10.1016/j.ssi.2013.01.005 | E
2259 | SrO | 1 | NbO2 | 0.4 | Mn2O3 | 0.3 | [9 empty] | 13.5549 | 950 | 0.005917686 | 0 |  | https://doi.org/10.1016/j.ssi.2013.01.005 | E
2260 | SrO | 1 | NbO2 | 0.4 | Mn2O3 | 0.3 | [9 empty] | 13.56885 | 950 | 0.0971274 | 0 |  | https://doi.org/10.1016/j.ssi.2013.01.005 | E
2261 | SrO | 1 | NbO2 | 0.4 | Mn2O3 | 0.3 | [9 empty] | 13.5921 | 950 | 10.29576 | 0 |  | https://doi.org/10.1016/j.ssi.2013.01.005 | E
2262 | SrO | 1 | NbO2 | 0.5 | Mn2O3 | 0.25 | [9 empty] | 0.03745802 | 950 | 1.791284e-12 | 0 |  | https://doi.org/10.1016/j.ssi.2013.01.005 | E
2263 | SrO | 1 | NbO2 | 0.5 | Mn2O3 | 0.25 | [9 empty] | 1.692844 | 950 | 2.855592e-12 | 0 |  | https://doi.org/10.1016/j.ssi.2013.01.005 | E
2264 | SrO | 1 | NbO2 | 0.5 | Mn2O3 | 0.25 | [9 empty] | 2.985533 | 950 | 1.156888e-11 | 0 |  | https://doi.org/10.1016/j.ssi.2013.01.005 | E
2265 | SrO | 1 | NbO2 | 0.5 | Mn2O3 | 0.25 | [9 empty] | 4.089899 | 950 | 1.844263e-11 | 0 |  | https://doi.org/10.1016/j.ssi.2013.01.005 | E
2266 | SrO | 1 | NbO2 | 0.5 | Mn2O3 | 0.25 | [9 empty] | 6.307931 | 950 | 3.027002e-10 | 0 |  | https://doi.org/10.1016/j.ssi.2013.01.005 | E
2267 | SrO | 1 | NbO2 | 0.5 | Mn2O3 | 0.25 | [9 empty] | 6.693878 | 950 | 1.2626e-08 | 0 |  | https://doi.org/10.1016/j.ssi.2013.01.005 | E
2268 | SrO | 1 | NbO2 | 0.5 | Mn2O3 | 0.25 | [9 empty] | 6.893826 | 950 | 3.303599e-07 | 0 |  | https://doi.org/10.1016/j.ssi.2013.01.005 | E
2269 | SrO | 1 | NbO2 | 0.5 | Mn2O3 | 0.25 | [9 empty] | 6.726427 | 950 | 8.643883e-06 | 0 |  | https://doi.org/10.1016/j.ssi.2013.01.005 | E
2270 | SrO | 1 | NbO2 | 0.5 | Mn2O3 | 0.25 | [9 empty] | 6.745027 | 950 | 0.0003605471 | 0 |  | https://doi.org/10.1016/j.ssi.2013.01.005 | E
2271 | SrO | 1 | NbO2 | 0.5 | Mn2O3 | 0.25 | [9 empty] | 6.940325 | 950 | 0.003712105 | 0 |  | https://doi.org/10.1016/j.ssi.2013.01.005 | E
2272 | SrO | 1 | NbO2 | 0.5 | Mn2O3 | 0.25 | [9 empty] | 6.779902 | 950 | 0.3934927 | 0 |  | https://doi.org/10.1016/j.ssi.2013.01.005 | E
2273 | SrO | 1 | NbO2 | 0.5 | Mn2O3 | 0.25 | [9 empty] | 6.9845 | 950 | 26.16505 | 0 |  | https://doi.org/10.1016/j.ssi.2013.01.005 | E
2274 | La2O3 | 0.35625 | SrO | 0.2375 | Cr2O3 | 0.35 | Fe2O3 | 0.15 | [7 empty] | 14.61538 | 800 | 9.426685e-18 | 0 |  | https://doi.org/10.1016/j.ssi.2013.01.005 | E
2275 | La2O3 | 0.35625 | SrO | 0.2375 | Cr2O3 | 0.35 | Fe2O3 | 0.15 | [7 empty] | 14.38462 | 800 | 1e-16 | 0 |  | https://doi.org/10.1016/j.ssi.2013.01.005 | E
2276 | La2O3 | 0.35625 | SrO | 0.2375 | Cr2O3 | 0.35 | Fe2O3 | 0.15 | [7 empty] | 14.38462 | 800 | 2.728333e-15 | 0 |  | https://doi.org/10.1016/j.ssi.2013.01.005 | E
2277 | La2O3 | 0.35625 | SrO | 0.2375 | Cr2O3 | 0.35 | Fe2O3 | 0.15 | [7 empty] | 14.15385 | 800 | 2.894266e-14 | 0 |  | https://doi.org/10.1016/j.ssi.2013.01.005 | E
2278 | La2O3 | 0.35625 | SrO | 0.2375 | Cr2O3 | 0.35 | Fe2O3 | 0.15 | [7 empty] | 14.38462 | 800 | 3.070291e-13 | 0 |  | https://doi.org/10.1016/j.ssi.2013.01.005 | E
2279 | La2O3 | 0.35625 | SrO | 0.2375 | Cr2O3 | 0.35 | Fe2O3 | 0.15 | [7 empty] | 14.61538 | 800 | 3.257021e-12 | 0 |  | https://doi.org/10.1016/j.ssi.2013.01.005 | E
2280 | La2O3 | 0.35625 | SrO | 0.2375 | Cr2O3 | 0.35 | Fe2O3 | 0.15 | [7 empty] | 14.84615 | 800 | 8.886238e-11 | 0 |  | https://doi.org/10.1016/j.ssi.2013.01.005 | E
2281 | La2O3 | 0.35625 | SrO | 0.2375 | Cr2O3 | 0.35 | Fe2O3 | 0.15 | [7 empty] | 14.84615 | 800 | 9.426685e-10 | 0 |  | https://doi.org/10.1016/j.ssi.2013.01.005 | E
2282 | La2O3 | 0.35625 | SrO | 0.2375 | Cr2O3 | 0.35 | Fe2O3 | 0.15 | [7 empty] | 14.84615 | 800 | 1.603719e-08 | 0 |  | https://doi.org/10.1016/j.ssi.2013.01.005 | E
2283 | La2O3 | 0.35625 | SrO | 0.2375 | Cr2O3 | 0.35 | Fe2O3 | 0.15 | [7 empty] | 15.30769 | 800 | 0.003455107 | 0 |  | https://doi.org/10.1016/j.ssi.2013.01.005 | E
2284 | La2O3 | 0.35625 | SrO | 0.2375 | Cr2O3 | 0.35 | Fe2O3 | 0.15 | [7 empty] | 14.84615 | 800 | 0.05878016 | 0 |  | https://doi.org/10.1016/j.ssi.2013.01.005 | E
2285 | La2O3 | 0.35625 | SrO | 0.2375 | Cr2O3 | 0.35 | Fe2O3 | 0.15 | [7 empty] | 15.07692 | 800 | 1.603719 | 0 |  | https://doi.org/10.1016/j.ssi.2013.01.005 | E
2286 | La2O3 | 0.35625 | SrO | 0.2375 | Cr2O3 | 0.35 | Fe2O3 | 0.15 | [7 empty] | 14.84615 | 800 | 27.28333 | 0 |  | https://doi.org/10.1016/j.ssi.2013.01.005 | E
2287 | La2O3 | 0.35625 | SrO | 0.2375 | Cr2O3 | 0.3 | Fe2O3 | 0.2 | [7 empty] | 0.7692308 | 800 | 3.888155e-17 | 0 |  | https://doi.org/10.1016/j.ssi.2013.01.005 | E
2288 | La2O3 | 0.35625 | SrO | 0.2375 | Cr2O3 | 0.3 | Fe2O3 | 0.2 | [7 empty] | 2.153846 | 800 | 2.571914e-16 | 0 |  | https://doi.org/10.1016/j.ssi.2013.01.005 | E
2289 | La2O3 | 0.35625 | SrO | 0.2375 | Cr2O3 | 0.3 | Fe2O3 | 0.2 | [7 empty] | 3.769231 | 800 | 1.701254e-15 | 0 |  | https://doi.org/10.1016/j.ssi.2013.01.005 | E
2290 | La2O3 | 0.35625 | SrO | 0.2375 | Cr2O3 | 0.3 | Fe2O3 | 0.2 | [7 empty] | 5.384615 | 800 | 1.125336e-14 | 0 |  | https://doi.org/10.1016/j.ssi.2013.01.005 | E
2291 | La2O3 | 0.35625 | SrO | 0.2375 | Cr2O3 | 0.3 | Fe2O3 | 0.2 | [7 empty] | 7 | 800 | 7.443803e-14 | 0 |  | https://doi.org/10.1016/j.ssi.2013.01.005 | E
2292 | La2O3 | 0.35625 | SrO | 0.2375 | Cr2O3 | 0.3 | Fe2O3 | 0.2 | [7 empty] | 7.923077 | 800 | 7.896523e-13 | 0 |  | https://doi.org/10.1016/j.ssi.2013.01.005 | E
2293 | La2O3 | 0.35625 | SrO | 0.2375 | Cr2O3 | 0.3 | Fe2O3 | 0.2 | [7 empty] | 12.07692 | 800 | 1.425103e-10 | 0 |  | https://doi.org/10.1016/j.ssi.2013.01.005 | E
2294 | La2O3 | 0.35625 | SrO | 0.2375 | Cr2O3 | 0.3 | Fe2O3 | 0.2 | [7 empty] | 12.76923 | 800 | 3.665241e-10 | 0 |  | https://doi.org/10.1016/j.ssi.2013.01.005 | E
2295 | La2O3 | 0.35625 | SrO | 0.2375 | Cr2O3 | 0.3 | Fe2O3 | 0.2 | [7 empty] | 13.23077 | 800 | 1.511775e-09 | 0 |  | https://doi.org/10.1016/j.ssi.2013.01.005 | E
2296 | La2O3 | 0.35625 | SrO | 0.2375 | Cr2O3 | 0.3 | Fe2O3 | 0.2 | [7 empty] | 13 | 800 | 0.001343399 | 0 |  | https://doi.org/10.1016/j.ssi.2013.01.005 | E
2297 | La2O3 | 0.35625 | SrO | 0.2375 | Cr2O3 | 0.3 | Fe2O3 | 0.2 | [7 empty] | 13.23077 | 800 | 6.614741 | 0 |  | https://doi.org/10.1016/j.ssi.2013.01.005 | E
2298 | La2O3 | 0.35625 | SrO | 0.2375 | Cr2O3 | 0.3 | Fe2O3 | 0.2 | [7 empty] | 13.23077 | 800 | 43.75479 | 0 |  | https://doi.org/10.1016/j.ssi.2013.01.005 | E
2299 | La2O3 | 0.4275 | SrO | 0.095 | Cr2O3 | 0.425 | MgO | 0.1 | NiO | 0.05 | [5 empty] | 13.46154 | 800 | 1.060818e-07 | 0 |  | https://doi.org/10.1016/j.ssi.2013.01.005 | E
2300 | La2O3 | 0.4275 | SrO | 0.095 | Cr2O3 | 0.425 | MgO | 0.1 | NiO | 0.05 | [5 empty] | 13.46154 | 800 | 4.641589e-06 | 0 |  | https://doi.org/10.1016/j.ssi.2013.01.005 | E
2301 | La2O3 | 0.4275 | SrO | 0.095 | Cr2O3 | 0.425 | MgO | 0.1 | NiO | 0.05 | [5 empty] | 13.23077 | 800 | 7.896523e-05 | 0 |  | https://doi.org/10.1016/j.ssi.2013.01.005 | E
2302 | La2O3 | 0.4275 | SrO | 0.095 | Cr2O3 | 0.425 | MgO | 0.1 | NiO | 0.05 | [5 empty] | 13.46154 | 800 | 0.001343399 | 0 |  | https://doi.org/10.1016/j.ssi.2013.01.005 | E
2303 | La2O3 | 0.4275 | SrO | 0.095 | Cr2O3 | 0.425 | MgO | 0.1 | NiO | 0.05 | [5 empty] | 13.23077 | 800 | 0.01425103 | 0 |  | https://doi.org/10.1016/j.ssi.2013.01.005 | E
2304 | La2O3 | 0.4275 | SrO | 0.095 | Cr2O3 | 0.425 | MgO | 0.1 | NiO | 0.05 | [5 empty] | 13.23077 | 800 | 0.2424462 | 0 |  | https://doi.org/10.1016/j.ssi.2013.01.005 | E
2305 | La2O3 | 0.4275 | SrO | 0.095 | Cr2O3 | 0.425 | MgO | 0.1 | NiO | 0.05 | [5 empty] | 13.46154 | 800 | 2.571914 | 0 |  | https://doi.org/10.1016/j.ssi.2013.01.005 | E
2306 | La2O3 | 0.4275 | SrO | 0.095 | Cr2O3 | 0.425 | MgO | 0.1 | NiO | 0.05 | [5 empty] | 13.23077 | 800 | 27.28333 | 0 |  | https://doi.org/10.1016/j.ssi.2013.01.005 | E
2307 | SrO | 1 | NbO2 | 0.5 | Mn2O3 | 0.25 | [9 empty] | 5.384615 | 800 | 0.0008376776 | 0 |  | https://doi.org/10.1016/j.ssi.2013.01.005 | E
2308 | SrO | 1 | NbO2 | 0.5 | Mn2O3 | 0.25 | [9 empty] | 5.384615 | 800 | 0.02285464 | 0 |  | https://doi.org/10.1016/j.ssi.2013.01.005 | E
2309 | SrO | 1 | NbO2 | 0.5 | Mn2O3 | 0.25 | [9 empty] | 5.153846 | 800 | 0.3888155 | 0 |  | https://doi.org/10.1016/j.ssi.2013.01.005 | E
2310 | SrO | 1 | NbO2 | 0.5 | Mn2O3 | 0.25 | [9 empty] | 5.153846 | 800 | 17.01254 | 0 |  | https://doi.org/10.1016/j.ssi.2013.01.005 | E
2311 | SrO | 1 | MoO2 | 0.9 | CoO2 | 0.1 | [9 empty] | 386.5672 | 21.51394 | 0 | 0 | 1 | https://doi.org/10.1016/j.jpowsour.2014.02.031 | E
2312 | SrO | 1 | MoO2 | 0.9 | CoO2 | 0.1 | [9 empty] | 308.9552 | 129.0837 | 0 | 0 | 1 | https://doi.org/10.1016/j.jpowsour.2014.02.031 | E
2313 | SrO | 1 | MoO2 | 0.9 | CoO2 | 0.1 | [9 empty] | 279.1045 | 200.7968 | 0 | 0 | 1 | https://doi.org/10.1016/j.jpowsour.2014.02.031 | E
2314 | SrO | 1 | MoO2 | 0.9 | CoO2 | 0.1 | [9 empty] | 246.2687 | 326.2948 | 0 | 0 | 1 | https://doi.org/10.1016/j.jpowsour.2014.02.031 | E
2315 | SrO | 1 | MoO2 | 0.9 | CoO2 | 0.1 | [9 empty] | 225.3731 | 394.4223 | 0 | 0 | 1 | https://doi.org/10.1016/j.jpowsour.2014.02.031 | E
2316 | SrO | 1 | MoO2 | 0.9 | CoO2 | 0.1 | [9 empty] | 216.4179 | 448.2072 | 0 | 0 | 1 | https://doi.org/10.1016/j.jpowsour.2014.02.031 | E
2317 | SrO | 1 | MoO2 | 0.9 | CoO2 | 0.1 | [9 empty] | 211.9403 | 494.8207 | 0 | 0 | 1 | https://doi.org/10.1016/j.jpowsour.2014.02.031 | E
2318 | SrO | 1 | MoO2 | 0.9 | CoO2 | 0.1 | [9 empty] | 204.4776 | 548.6056 | 0 | 0 | 1 | https://doi.org/10.1016/j.jpowsour.2014.02.031 | E
2319 | SrO | 1 | MoO2 | 0.9 | CoO2 | 0.1 | [9 empty] | 194.0299 | 649.004 | 0 | 0 | 1 | https://doi.org/10.1016/j.jpowsour.2014.02.031 | E
2320 | SrO | 1 | MoO2 | 0.9 | CoO2 | 0.1 | [9 empty] | 182.0896 | 749.4024 | 0 | 0 | 1 | https://doi.org/10.1016/j.jpowsour.2014.02.031 | E
2321 | SrO | 1 | MoO2 | 0.9 | CoO2 | 0.1 | [9 empty] | 171.6418 | 846.2151 | 0 | 0 | 1 | https://doi.org/10.1016/j.jpowsour.2014.02.031 | E
2322 | SrO | 1 | MoO2 | 0.9 | Fe2O3 | 0.05 | [9 empty] | 337.6119 | 22.78481 | 0 | 0 |  | https://doi.org/10.1016/j.jpowsour.2012.02.002 | E
2323 | SrO | 1 | MoO2 | 0.9 | Fe2O3 | 0.05 | [9 empty] | 306.2687 | 53.16456 | 0 | 0 |  | https://doi.org/10.1016/j.jpowsour.2012.02.002 | E
2324 | SrO | 1 | MoO2 | 0.9 | Fe2O3 | 0.05 | [9 empty] | 277.9104 | 98.73418 | 0 | 0 |  | https://doi.org/10.1016/j.jpowsour.2012.02.002 | E
2325 | SrO | 1 | MoO2 | 0.9 | Fe2O3 | 0.05 | [9 empty] | 260 | 148.1013 | 0 | 0 |  | https://doi.org/10.1016/j.jpowsour.2012.02.002 | E
2326 | SrO | 1 | MoO2 | 0.9 | Fe2O3 | 0.05 | [9 empty] | 257.0149 | 220.2532 | 0 | 0 |  | https://doi.org/10.1016/j.jpowsour.2012.02.002 | E
2327 | SrO | 1 | MoO2 | 0.9 | Fe2O3 | 0.05 | [9 empty] | 245.0746 | 281.0127 | 0 | 0 |  | https://doi.org/10.1016/j.jpowsour.2012.02.002 | E
2328 | SrO | 1 | MoO2 | 0.9 | Fe2O3 | 0.05 | [9 empty] | 234.6269 | 349.3671 | 0 | 0 |  | https://doi.org/10.1016/j.jpowsour.2012.02.002 | E
2329 | SrO | 1 | MoO2 | 0.9 | Fe2O3 | 0.05 | [9 empty] | 231.6418 | 410.1266 | 0 | 0 |  | https://doi.org/10.1016/j.jpowsour.2012.02.002 | E
2330 | SrO | 1 | MoO2 | 0.9 | Fe2O3 | 0.05 | [9 empty] | 221.194 | 467.0886 | 0 | 0 |  | https://doi.org/10.1016/j.jpowsour.2012.02.002 | E
2331 | SrO | 1 | MoO2 | 0.9 | Fe2O3 | 0.05 | [9 empty] | 213.7313 | 520.2532 | 0 | 0 |  | https://doi.org/10.1016/j.jpowsour.2012.02.002 | E
2332 | SrO | 1 | MoO2 | 0.9 | Fe2O3 | 0.05 | [9 empty] | 215.2239 | 569.6203 | 0 | 0 |  | https://doi.org/10.1016/j.jpowsour.2012.02.002 | E
2333 | SrO | 1 | MoO2 | 0.9 | Fe2O3 | 0.05 | [9 empty] | 203.2836 | 626.5823 | 0 | 0 |  | https://doi.org/10.1016/j.jpowsour.2012.02.002 | E
2334 | SrO | 1 | MoO2 | 0.9 | Fe2O3 | 0.05 | [9 empty] | 191.3433 | 698.7342 | 0 | 0 |  | https://doi.org/10.1016/j.jpowsour.2012.02.002 | E
2335 | SrO | 1 | MoO2 | 0.9 | Fe2O3 | 0.05 | [9 empty] | 191.3433 | 759.4937 | 0 | 0 |  | https://doi.org/10.1016/j.jpowsour.2012.02.002 | E
2336 | SrO | 1 | MoO2 | 0.9 | Fe2O3 | 0.05 | [9 empty] | 182.3881 | 808.8608 | 0 | 0 |  | https://doi.org/10.1016/j.jpowsour.2012.02.002 | E
2337 | SrO | 1 | MoO2 | 0.9 | Fe2O3 | 0.05 | [9 empty] | 174.9254 | 850.6329 | 0 | 0 |  | https://doi.org/10.1016/j.jpowsour.2012.02.002 | E
2338 | SrO | 1 | MoO2 | 0.8 | Fe2O3 | 0.1 | [9 empty] | 264.4776 | 22.78481 | 0 | 0 |  | https://doi.org/10.1016/j.jpowsour.2012.02.002 | E
2339 | SrO | 1 | MoO2 | 0.8 | Fe2O3 | 0.1 | [9 empty] | 245.0746 | 102.5316 | 0 | 0 |  | https://doi.org/10.1016/j.jpowsour.2012.02.002 | E
2340 | SrO | 1 | MoO2 | 0.8 | Fe2O3 | 0.1 | [9 empty] | 231.6418 | 151.8987 | 0 | 0 |  | https://doi.org/10.1016/j.jpowsour.2012.02.002 | E
2341 | SrO | 1 | MoO2 | 0.8 | Fe2O3 | 0.1 | [9 empty] | 221.194 | 243.038 | 0 | 0 |  | https://doi.org/10.1016/j.jpowsour.2012.02.002 | E
2342 | SrO | 1 | MoO2 | 0.8 | Fe2O3 | 0.1 | [9 empty] | 210.7463 | 281.0127 | 0 | 0 |  | https://doi.org/10.1016/j.jpowsour.2012.02.002 | E
2343 | SrO | 1 | MoO2 | 0.8 | Fe2O3 | 0.1 | [9 empty] | 204.7761 | 300 | 0 | 0 |  | https://doi.org/10.1016/j.jpowsour.2012.02.002 | E
2344 | SrO | 1 | MoO2 | 0.8 | Fe2O3 | 0.1 | [9 empty] | 185.3731 | 349.3671 | 0 | 0 |  | https://doi.org/10.1016/j.jpowsour.2012.02.002 | E
2345 | SrO | 1 | MoO2 | 0.8 | Fe2O3 | 0.1 | [9 empty] | 177.9104 | 398.7342 | 0 | 0 |  | https://doi.org/10.1016/j.jpowsour.2012.02.002 | E
2346 | SrO | 1 | MoO2 | 0.8 | Fe2O3 | 0.1 | [9 empty] | 170.4478 | 448.1013 | 0 | 0 |  | https://doi.org/10.1016/j.jpowsour.2012.02.002 | E
2347 | SrO | 1 | MoO2 | 0.8 | Fe2O3 | 0.1 | [9 empty] | 165.9701 | 501.2658 | 0 | 0 |  | https://doi.org/10.1016/j.jpowsour.2012.02.002 | E
2348 | SrO | 1 | MoO2 | 0.8 | Fe2O3 | 0.1 | [9 empty] | 160 | 550.6329 | 0 | 0 |  | https://doi.org/10.1016/j.jpowsour.2012.02.002 | E
2349 | SrO | 1 | MoO2 | 0.8 | Fe2O3 | 0.1 | [9 empty] | 157.0149 | 596.2025 | 0 | 0 |  | https://doi.org/10.1016/j.jpowsour.2012.02.002 | E
2350 | SrO | 1 | MoO2 | 0.8 | Fe2O3 | 0.1 | [9 empty] | 154.0299 | 649.3671 | 0 | 0 |  | https://doi.org/10.1016/j.jpowsour.2012.02.002 | E
2351 | SrO | 1 | MoO2 | 0.8 | Fe2O3 | 0.1 | [9 empty] | 148.0597 | 698.7342 | 0 | 0 |  | https://doi.org/10.1016/j.jpowsour.2012.02.002 | E
2352 | SrO | 1 | MoO2 | 0.8 | Fe2O3 | 0.1 | [9 empty] | 140.597 | 748.1013 | 0 | 0 |  | https://doi.org/10.1016/j.jpowsour.2012.02.002 | E
2353 | SrO | 1 | MoO2 | 0.8 | Fe2O3 | 0.1 | [9 empty] | 133.1343 | 778.481 | 0 | 0 |  | https://doi.org/10.1016/j.jpowsour.2012.02.002 | E
2354 | SrO | 1 | MoO2 | 0.8 | Fe2O3 | 0.1 | [9 empty] | 121.194 | 850.6329 | 0 | 0 |  | https://doi.org/10.1016/j.jpowsour.2012.02.002 | E
2355 | La2O3 | 0.15 | CaO | 0.6 | CeO2 | 0.1 | Cr2O3 | 0.5 | [7 empty] | 20.23183 | 884.5239 | 20 | 0 |  | https://doi.org/10.1016/j.ijhydene.2012.04.112 | O+E
2356 | La2O3 | 0.15 | CaO | 0.6 | CeO2 | 0.1 | Cr2O3 | 0.5 | [7 empty] | 20.2698 | 833.8335 | 20 | 0 |  | https://doi.org/10.1016/j.ijhydene.2012.04.112 | O+E
2357 | La2O3 | 0.15 | CaO | 0.6 | CeO2 | 0.1 | Cr2O3 | 0.5 | [7 empty] | 20.3343 | 783.9853 | 20 | 0 |  | https://doi.org/10.1016/j.ijhydene.2012.04.112 | O+E
2358 | La2O3 | 0.15 | CaO | 0.6 | CeO2 | 0.1 | Cr2O3 | 0.5 | [7 empty] | 18.7411 | 735.3297 | 20 | 0 |  | https://doi.org/10.1016/j.ijhydene.2012.04.112 | O+E
2359 | La2O3 | 0.15 | CaO | 0.6 | CeO2 | 0.1 | Cr2O3 | 0.5 | [7 empty] | 18.94577 | 682.5463 | 20 | 0 |  | https://doi.org/10.1016/j.ijhydene.2012.04.112 | O+E
2360 | La2O3 | 0.15 | CaO | 0.6 | CeO2 | 0.1 | Cr2O3 | 0.5 | [7 empty] | 18.34859 | 632.5118 | 20 | 0 |  | https://doi.org/10.1016/j.ijhydene.2012.04.112 | O+E
2361 | La2O3 | 0.15 | CaO | 0.6 | CeO2 | 0.1 | Cr2O3 | 0.5 | [7 empty] | 17.81434 | 582.9732 | 20 | 0 |  | https://doi.org/10.1016/j.ijhydene.2012.04.112 | O+E
2362 | La2O3 | 0.15 | CaO | 0.6 | CeO2 | 0.1 | Cr2O3 | 0.5 | [7 empty] | 16.60127 | 534.5843 | 20 | 0 |  | https://doi.org/10.1016/j.ijhydene.2012.04.112 | O+E
2363 | La2O3 | 0.15 | CaO | 0.6 | CeO2 | 0.1 | Cr2O3 | 0.5 | [7 empty] | 14.97992 | 480.8512 | 20 | 0 |  | https://doi.org/10.1016/j.ijhydene.2012.04.112 | O+E
2364 | La2O3 | 0.15 | CaO | 0.6 | CeO2 | 0.1 | Cr2O3 | 0.5 | [7 empty] | 14.07724 | 432.3051 | 20 | 0 |  | https://doi.org/10.1016/j.ijhydene.2012.04.112 | O+E
2365 | La2O3 | 0.15 | CaO | 0.6 | CeO2 | 0.1 | Cr2O3 | 0.5 | [7 empty] | 4.317455 | 884.5239 | 0 | 3 |  | https://doi.org/10.1016/j.ijhydene.2012.04.112 | O+E
2366 | La2O3 | 0.15 | CaO | 0.6 | CeO2 | 0.1 | Cr2O3 | 0.5 | [7 empty] | 3.20337 | 833.8335 | 0 | 3 |  | https://doi.org/10.1016/j.ijhydene.2012.04.112 | O+E
2367 | La2O3 | 0.15 | CaO | 0.6 | CeO2 | 0.1 | Cr2O3 | 0.5 | [7 empty] | 2.379864 | 783.9853 | 0 | 3 |  | https://doi.org/10.1016/j.ijhydene.2012.04.112 | O+E
2368 | La2O3 | 0.15 | CaO | 0.6 | CeO2 | 0.1 | Cr2O3 | 0.5 | [7 empty] | 1.922572 | 738.4336 | 0 | 3 |  | https://doi.org/10.1016/j.ijhydene.2012.04.112 | O+E
2369 | La2O3 | 0.15 | CaO | 0.6 | CeO2 | 0.1 | Cr2O3 | 0.5 | [7 empty] | 1.563988 | 688.1366 | 0 | 3 |  | https://doi.org/10.1016/j.ijhydene.2012.04.112 | O+E
2370 | La2O3 | 0.15 | CaO | 0.6 | CeO2 | 0.1 | Cr2O3 | 0.5 | [7 empty] | 1.168021 | 640.0607 | 0 | 3 |  | https://doi.org/10.1016/j.ijhydene.2012.04.112 | O+E
2371 | La2O3 | 0.15 | CaO | 0.6 | CeO2 | 0.1 | Cr2O3 | 0.5 | [7 empty] | 0.8770297 | 589.7157 | 0 | 3 |  | https://doi.org/10.1016/j.ijhydene.2012.04.112 | O+E
2372 | La2O3 | 0.15 | CaO | 0.6 | CeO2 | 0.1 | Cr2O3 | 0.5 | [7 empty] | 0.7171368 | 542.6028 | 0 | 3 |  | https://doi.org/10.1016/j.ijhydene.2012.04.112 | O+E
2373 | La2O3 | 0.15 | CaO | 0.6 | CeO2 | 0.1 | Cr2O3 | 0.5 | [7 empty] | 0.5212936 | 489.5995 | 0 | 3 |  | https://doi.org/10.1016/j.ijhydene.2012.04.112 | O+E
2374 | La2O3 | 0.15 | CaO | 0.6 | CeO2 | 0.1 | Cr2O3 | 0.5 | [7 empty] | 0.4254249 | 449.3618 | 0 | 3 |  | https://doi.org/10.1016/j.ijhydene.2012.04.112 | O+E
2375 | Pr2O3 | 0.2 | SrO | 0.6 | CoO2 | 0.2 | Fe2O3 | 0.4 | [7 empty] | 196.4137 | 103.6036 | 20 | 0 |  | https://doi.org/10.1016/j.jpowsour.2014.11.141 | O+E
2376 | Pr2O3 | 0.2 | SrO | 0.6 | CoO2 | 0.2 | Fe2O3 | 0.4 | [7 empty] | 242.7928 | 150.4505 | 20 | 0 |  | https://doi.org/10.1016/j.jpowsour.2014.11.141 | O+E
2377 | Pr2O3 | 0.2 | SrO | 0.6 | CoO2 | 0.2 | Fe2O3 | 0.4 | [7 empty] | 289.1892 | 200.9009 | 20 | 0 |  | https://doi.org/10.1016/j.jpowsour.2014.11.141 | O+E
2378 | Pr2O3 | 0.2 | SrO | 0.6 | CoO2 | 0.2 | Fe2O3 | 0.4 | [7 empty] | 331.7221 | 247.7477 | 20 | 0 |  | https://doi.org/10.1016/j.jpowsour.2014.11.141 | O+E
2379 | Pr2O3 | 0.2 | SrO | 0.6 | CoO2 | 0.2 | Fe2O3 | 0.4 | [7 empty] | 362.7339 | 298.1982 | 20 | 0 |  | https://doi.org/10.1016/j.jpowsour.2014.11.141 | O+E
2380 | Pr2O3 | 0.2 | SrO | 0.6 | CoO2 | 0.2 | Fe2O3 | 0.4 | [7 empty] | 393.7457 | 348.6486 | 20 | 0 |  | https://doi.org/10.1016/j.jpowsour.2014.11.141 | O+E
2381 | Pr2O3 | 0.2 | SrO | 0.6 | CoO2 | 0.2 | Fe2O3 | 0.4 | [7 empty] | 436.2959 | 399.0991 | 20 | 0 |  | https://doi.org/10.1016/j.jpowsour.2014.11.141 | O+E
2382 | Pr2O3 | 0.2 | SrO | 0.6 | CoO2 | 0.2 | Fe2O3 | 0.4 | [7 empty] | 482.6923 | 449.5495 | 20 | 0 |  | https://doi.org/10.1016/j.jpowsour.2014.11.141 | O+E
2383 | Pr2O3 | 0.2 | SrO | 0.6 | CoO2 | 0.2 | Fe2O3 | 0.4 | [7 empty] | 517.5502 | 500 | 20 | 0 |  | https://doi.org/10.1016/j.jpowsour.2014.11.141 | E
2384 | Pr2O3 | 0.2 | SrO | 0.6 | CoO2 | 0.2 | Fe2O3 | 0.4 | [7 empty] | 498.562 | 550.4505 | 20 | 0 |  | https://doi.org/10.1016/j.jpowsour.2014.11.141 | E
2385 | Pr2O3 | 0.2 | SrO | 0.6 | CoO2 | 0.2 | Fe2O3 | 0.4 | [7 empty] | 444.9411 | 597.2973 | 20 | 0 |  | https://doi.org/10.1016/j.jpowsour.2014.11.141 | E
2386 | Pr2O3 | 0.2 | SrO | 0.6 | CoO2 | 0.2 | Fe2O3 | 0.4 | [7 empty] | 391.3375 | 647.7477 | 20 | 0 |  | https://doi.org/10.1016/j.jpowsour.2014.11.141 | E
2387 | Pr2O3 | 0.2 | SrO | 0.6 | CoO2 | 0.2 | Fe2O3 | 0.4 | [7 empty] | 322.3493 | 698.1982 | 20 | 0 |  | https://doi.org/10.1016/j.jpowsour.2014.11.141 | E
2388 | Pr2O3 | 0.2 | SrO | 0.6 | CoO2 | 0.2 | Fe2O3 | 0.4 | [7 empty] | 264.8995 | 748.6486 | 20 | 0 |  | https://doi.org/10.1016/j.jpowsour.2014.11.141 | E
2389 | Pr2O3 | 0.2 | SrO | 0.6 | CoO2 | 0.2 | Fe2O3 | 0.4 | [7 empty] | 218.9882 | 799.0991 | 20 | 0 |  | https://doi.org/10.1016/j.jpowsour.2014.11.141 | E
2390 | Pr2O3 | 0.2 | SrO | 0.6 | CoO2 | 0.2 | Fe2O3 | 0.4 | [7 empty] | 184.6154 | 849.5495 | 20 | 0 |  | https://doi.org/10.1016/j.jpowsour.2014.11.141 | E
2391 | Pr2O3 | 0.2 | SrO | 0.6 | CoO2 | 0.2 | Fe2O3 | 0.4 | [7 empty] | 157.9349 | 900 | 20 | 0 |  | https://doi.org/10.1016/j.jpowsour.2014.11.141 | E
2392 | Pr2O3 | 0.2 | SrO | 0.6 | CoO2 | 0.19 | Fe2O3 | 0.38 | MoO2 | 0.05 | [5 empty] | 146.3964 | 100 | 20 | 0 |  | https://doi.org/10.1016/j.jpowsour.2014.11.141 | O+E
2393 | Pr2O3 | 0.2 | SrO | 0.6 | CoO2 | 0.19 | Fe2O3 | 0.38 | MoO2 | 0.05 | [5 empty] | 188.9466 | 150.4505 | 20 | 0 |  | https://doi.org/10.1016/j.jpowsour.2014.11.141 | O+E
2394 | Pr2O3 | 0.2 | SrO | 0.6 | CoO2 | 0.19 | Fe2O3 | 0.38 | MoO2 | 0.05 | [5 empty] | 219.9584 | 200.9009 | 20 | 0 |  | https://doi.org/10.1016/j.jpowsour.2014.11.141 | O+E
2395 | Pr2O3 | 0.2 | SrO | 0.6 | CoO2 | 0.19 | Fe2O3 | 0.38 | MoO2 | 0.05 | [5 empty] | 250.9702 | 251.3514 | 20 | 0 |  | https://doi.org/10.1016/j.jpowsour.2014.11.141 | O+E
2396 | Pr2O3 | 0.2 | SrO | 0.6 | CoO2 | 0.19 | Fe2O3 | 0.38 | MoO2 | 0.05 | [5 empty] | 281.9647 | 298.1982 | 20 | 0 |  | https://doi.org/10.1016/j.jpowsour.2014.11.141 | O+E
2397 | Pr2O3 | 0.2 | SrO | 0.6 | CoO2 | 0.19 | Fe2O3 | 0.38 | MoO2 | 0.05 | [5 empty] | 305.3015 | 352.2523 | 20 | 0 |  | https://doi.org/10.1016/j.jpowsour.2014.11.141 | O+E
2398 | Pr2O3 | 0.2 | SrO | 0.6 | CoO2 | 0.19 | Fe2O3 | 0.38 | MoO2 | 0.05 | [5 empty] | 317.0825 | 402.7027 | 20 | 0 |  | https://doi.org/10.1016/j.jpowsour.2014.11.141 | O+E
2399 | Pr2O3 | 0.2 | SrO | 0.6 | CoO2 | 0.19 | Fe2O3 | 0.38 | MoO2 | 0.05 | [5 empty] | 325 | 449.5495 | 20 | 0 |  | https://doi.org/10.1016/j.jpowsour.2014.11.141 | O+E
2400 | Pr2O3 | 0.2 | SrO | 0.6 | CoO2 | 0.19 | Fe2O3 | 0.38 | MoO2 | 0.05 | [5 empty] | 325.2426 | 500 | 20 | 0 |  | https://doi.org/10.1016/j.jpowsour.2014.11.141 | E
2401 | Pr2O3 | 0.2 | SrO | 0.6 | CoO2 | 0.19 | Fe2O3 | 0.38 | MoO2 | 0.05 | [5 empty] | 310.1005 | 550.4505 | 20 | 0 |  | https://doi.org/10.1016/j.jpowsour.2014.11.141 | E
2402 | Pr2O3 | 0.2 | SrO | 0.6 | CoO2 | 0.19 | Fe2O3 | 0.38 | MoO2 | 0.05 | [5 empty] | 283.42 | 600.9009 | 20 | 0 |  | https://doi.org/10.1016/j.jpowsour.2014.11.141 | E
2403 | Pr2O3 | 0.2 | SrO | 0.6 | CoO2 | 0.19 | Fe2O3 | 0.38 | MoO2 | 0.05 | [5 empty] | 245.201 | 651.3514 | 20 | 0 |  | https://doi.org/10.1016/j.jpowsour.2014.11.141 | E
2404 | Pr2O3 | 0.2 | SrO | 0.6 | CoO2 | 0.19 | Fe2O3 | 0.38 | MoO2 | 0.05 | [5 empty] | 218.5031 | 698.1982 | 20 | 0 |  | https://doi.org/10.1016/j.jpowsour.2014.11.141 | E
2405 | Pr2O3 | 0.2 | SrO | 0.6 | CoO2 | 0.19 | Fe2O3 | 0.38 | MoO2 | 0.05 | [5 empty] | 184.1303 | 748.6486 | 20 | 0 |  | https://doi.org/10.1016/j.jpowsour.2014.11.141 | E
2406 | Pr2O3 | 0.2 | SrO | 0.6 | CoO2 | 0.19 | Fe2O3 | 0.38 | MoO2 | 0.05 | [5 empty] | 153.6036 | 799.0991 | 20 | 0 |  | https://doi.org/10.1016/j.jpowsour.2014.11.141 | E
2407 | Pr2O3 | 0.2 | SrO | 0.6 | CoO2 | 0.19 | Fe2O3 | 0.38 | MoO2 | 0.05 | [5 empty] | 134.6154 | 849.5495 | 20 | 0 |  | https://doi.org/10.1016/j.jpowsour.2014.11.141 | E
2408 | Pr2O3 | 0.2 | SrO | 0.6 | CoO2 | 0.19 | Fe2O3 | 0.38 | MoO2 | 0.05 | [5 empty] | 115.6272 | 900 | 20 | 0 |  | https://doi.org/10.1016/j.jpowsour.2014.11.141 | E
2409 | Pr2O3 | 0.2 | SrO | 0.6 | CoO2 | 0.18 | Fe2O3 | 0.36 | MoO2 | 0.1 | [5 empty] | 50.2772 | 107.2072 | 20 | 0 |  | https://doi.org/10.1016/j.jpowsour.2014.11.141 | O+E
2410 | Pr2O3 | 0.2 | SrO | 0.6 | CoO2 | 0.18 | Fe2O3 | 0.36 | MoO2 | 0.1 | [5 empty] | 62.02356 | 150.4505 | 20 | 0 |  | https://doi.org/10.1016/j.jpowsour.2014.11.141 | O+E
2411 | Pr2O3 | 0.2 | SrO | 0.6 | CoO2 | 0.18 | Fe2O3 | 0.36 | MoO2 | 0.1 | [5 empty] | 89.18919 | 200.9009 | 20 | 0 |  | https://doi.org/10.1016/j.jpowsour.2014.11.141 | O+E
2412 | Pr2O3 | 0.2 | SrO | 0.6 | CoO2 | 0.18 | Fe2O3 | 0.36 | MoO2 | 0.1 | [5 empty] | 104.8164 | 251.3514 | 20 | 0 |  | https://doi.org/10.1016/j.jpowsour.2014.11.141 | O+E
2413 | Pr2O3 | 0.2 | SrO | 0.6 | CoO2 | 0.18 | Fe2O3 | 0.36 | MoO2 | 0.1 | [5 empty] | 120.4435 | 301.8018 | 20 | 0 |  | https://doi.org/10.1016/j.jpowsour.2014.11.141 | O+E
2414 | Pr2O3 | 0.2 | SrO | 0.6 | CoO2 | 0.18 | Fe2O3 | 0.36 | MoO2 | 0.1 | [5 empty] | 128.3611 | 348.6486 | 20 | 0 |  | https://doi.org/10.1016/j.jpowsour.2014.11.141 | O+E
2415 | Pr2O3 | 0.2 | SrO | 0.6 | CoO2 | 0.18 | Fe2O3 | 0.36 | MoO2 | 0.1 | [5 empty] | 143.9882 | 399.0991 | 20 | 0 |  | https://doi.org/10.1016/j.jpowsour.2014.11.141 | O+E
2416 | Pr2O3 | 0.2 | SrO | 0.6 | CoO2 | 0.18 | Fe2O3 | 0.36 | MoO2 | 0.1 | [5 empty] | 151.9231 | 449.5495 | 20 | 0 |  | https://doi.org/10.1016/j.jpowsour.2014.11.141 | O+E
2417 | Pr2O3 | 0.2 | SrO | 0.6 | CoO2 | 0.18 | Fe2O3 | 0.36 | MoO2 | 0.1 | [5 empty] | 156.0118 | 500 | 20 | 0 |  | https://doi.org/10.1016/j.jpowsour.2014.11.141 | O+E
2418 | Pr2O3 | 0.2 | SrO | 0.6 | CoO2 | 0.18 | Fe2O3 | 0.36 | MoO2 | 0.1 | [5 empty] | 160.1005 | 550.4505 | 20 | 0 |  | https://doi.org/10.1016/j.jpowsour.2014.11.141 | E
2419 | Pr2O3 | 0.2 | SrO | 0.6 | CoO2 | 0.18 | Fe2O3 | 0.36 | MoO2 | 0.1 | [5 empty] | 152.6334 | 597.2973 | 20 | 0 |  | https://doi.org/10.1016/j.jpowsour.2014.11.141 | E
2420 | Pr2O3 | 0.2 | SrO | 0.6 | CoO2 | 0.18 | Fe2O3 | 0.36 | MoO2 | 0.1 | [5 empty] | 145.1836 | 647.7477 | 20 | 0 |  | https://doi.org/10.1016/j.jpowsour.2014.11.141 | E
2421 | Pr2O3 | 0.2 | SrO | 0.6 | CoO2 | 0.18 | Fe2O3 | 0.36 | MoO2 | 0.1 | [5 empty] | 133.8877 | 698.1982 | 20 | 0 |  | https://doi.org/10.1016/j.jpowsour.2014.11.141 | E
2422 | Pr2O3 | 0.2 | SrO | 0.6 | CoO2 | 0.18 | Fe2O3 | 0.36 | MoO2 | 0.1 | [5 empty] | 122.6091 | 752.2523 | 20 | 0 |  | https://doi.org/10.1016/j.jpowsour.2014.11.141 | E
2423 | Pr2O3 | 0.2 | SrO | 0.6 | CoO2 | 0.18 | Fe2O3 | 0.36 | MoO2 | 0.1 | [5 empty] | 107.4498 | 799.0991 | 20 | 0 |  | https://doi.org/10.1016/j.jpowsour.2014.11.141 | E
2424 | Pr2O3 | 0.2 | SrO | 0.6 | CoO2 | 0.18 | Fe2O3 | 0.36 | MoO2 | 0.1 | [5 empty] | 92.30769 | 849.5495 | 20 | 0 |  | https://doi.org/10.1016/j.jpowsour.2014.11.141 | E
2425 | Pr2O3 | 0.2 | SrO | 0.6 | CoO2 | 0.18 | Fe2O3 | 0.36 | MoO2 | 0.1 | [5 empty] | 84.85793 | 900 | 20 | 0 |  | https://doi.org/10.1016/j.jpowsour.2014.11.141 | E
2426 | Pr2O3 | 0.2 | SrO | 0.6 | CoO2 | 0.16 | Fe2O3 | 0.32 | MoO2 | 0.2 | [5 empty] | 11.76369 | 96.3964 | 20 | 0 |  | https://doi.org/10.1016/j.jpowsour.2014.11.141 | O+E
2427 | Pr2O3 | 0.2 | SrO | 0.6 | CoO2 | 0.16 | Fe2O3 | 0.32 | MoO2 | 0.2 | [5 empty] | 12.02356 | 150.4505 | 20 | 0 |  | https://doi.org/10.1016/j.jpowsour.2014.11.141 | O+E
2428 | Pr2O3 | 0.2 | SrO | 0.6 | CoO2 | 0.16 | Fe2O3 | 0.32 | MoO2 | 0.2 | [5 empty] | 19.95842 | 200.9009 | 20 | 0 |  | https://doi.org/10.1016/j.jpowsour.2014.11.141 | O+E
2429 | Pr2O3 | 0.2 | SrO | 0.6 | CoO2 | 0.16 | Fe2O3 | 0.32 | MoO2 | 0.2 | [5 empty] | 27.89328 | 251.3514 | 20 | 0 |  | https://doi.org/10.1016/j.jpowsour.2014.11.141 | O+E
2430 | Pr2O3 | 0.2 | SrO | 0.6 | CoO2 | 0.16 | Fe2O3 | 0.32 | MoO2 | 0.2 | [5 empty] | 31.98198 | 301.8018 | 20 | 0 |  | https://doi.org/10.1016/j.jpowsour.2014.11.141 | O+E
2431 | Pr2O3 | 0.2 | SrO | 0.6 | CoO2 | 0.16 | Fe2O3 | 0.32 | MoO2 | 0.2 | [5 empty] | 36.07069 | 352.2523 | 20 | 0 |  | https://doi.org/10.1016/j.jpowsour.2014.11.141 | O+E
2432 | Pr2O3 | 0.2 | SrO | 0.6 | CoO2 | 0.16 | Fe2O3 | 0.32 | MoO2 | 0.2 | [5 empty] | 40.14207 | 399.0991 | 20 | 0 |  | https://doi.org/10.1016/j.jpowsour.2014.11.141 | O+E
2433 | Pr2O3 | 0.2 | SrO | 0.6 | CoO2 | 0.16 | Fe2O3 | 0.32 | MoO2 | 0.2 | [5 empty] | 48.07692 | 449.5495 | 20 | 0 |  | https://doi.org/10.1016/j.jpowsour.2014.11.141 | O+E
2434 | Pr2O3 | 0.2 | SrO | 0.6 | CoO2 | 0.16 | Fe2O3 | 0.32 | MoO2 | 0.2 | [5 empty] | 52.16563 | 500 | 20 | 0 |  | https://doi.org/10.1016/j.jpowsour.2014.11.141 | O+E
2435 | Pr2O3 | 0.2 | SrO | 0.6 | CoO2 | 0.16 | Fe2O3 | 0.32 | MoO2 | 0.2 | [5 empty] | 52.40818 | 550.4505 | 20 | 0 |  | https://doi.org/10.1016/j.jpowsour.2014.11.141 | O+E
2436 | Pr2O3 | 0.2 | SrO | 0.6 | CoO2 | 0.16 | Fe2O3 | 0.32 | MoO2 | 0.2 | [5 empty] | 56.47956 | 597.2973 | 20 | 0 |  | https://doi.org/10.1016/j.jpowsour.2014.11.141 | O+E
2437 | Pr2O3 | 0.2 | SrO | 0.6 | CoO2 | 0.16 | Fe2O3 | 0.32 | MoO2 | 0.2 | [5 empty] | 60.56826 | 647.7477 | 20 | 0 |  | https://doi.org/10.1016/j.jpowsour.2014.11.141 | O+E
2438 | Pr2O3 | 0.2 | SrO | 0.6 | CoO2 | 0.16 | Fe2O3 | 0.32 | MoO2 | 0.2 | [5 empty] | 60.81081 | 698.1982 | 20 | 0 |  | https://doi.org/10.1016/j.jpowsour.2014.11.141 | O+E
2439 | Pr2O3 | 0.2 | SrO | 0.6 | CoO2 | 0.16 | Fe2O3 | 0.32 | MoO2 | 0.2 | [5 empty] | 61.03604 | 745.045 | 20 | 0 |  | https://doi.org/10.1016/j.jpowsour.2014.11.141 | E
2440 | Pr2O3 | 0.2 | SrO | 0.6 | CoO2 | 0.16 | Fe2O3 | 0.32 | MoO2 | 0.2 | [5 empty] | 57.44976 | 799.0991 | 20 | 0 |  | https://doi.org/10.1016/j.jpowsour.2014.11.141 | E
2441 | Pr2O3 | 0.2 | SrO | 0.6 | CoO2 | 0.16 | Fe2O3 | 0.32 | MoO2 | 0.2 | [5 empty] | 50 | 849.5495 | 20 | 0 |  | https://doi.org/10.1016/j.jpowsour.2014.11.141 | E
2442 | Pr2O3 | 0.2 | SrO | 0.6 | CoO2 | 0.16 | Fe2O3 | 0.32 | MoO2 | 0.2 | [5 empty] | 46.37907 | 896.3964 | 20 | 0 |  | https://doi.org/10.1016/j.jpowsour.2014.11.141 | E
2443 | La2O3 | 0.25 | SrO | 0.5 | Fe2O3 | 0.45 | MoO2 | 0.1 | [7 empty] | 0.4723926 | 300 | 0 | 0 |  | https://doi.org/10.1016/j.electacta.2017.09.157 | H+E
2444 | La2O3 | 0.25 | SrO | 0.5 | Fe2O3 | 0.45 | MoO2 | 0.1 | [7 empty] | 0.601227 | 349.3506 | 0 | 0 |  | https://doi.org/10.1016/j.electacta.2017.09.157 | H+E
2445 | La2O3 | 0.25 | SrO | 0.5 | Fe2O3 | 0.45 | MoO2 | 0.1 | [7 empty] | 0.8159509 | 398.7013 | 0 | 0 |  | https://doi.org/10.1016/j.electacta.2017.09.157 | H+E
2446 | La2O3 | 0.25 | SrO | 0.5 | Fe2O3 | 0.45 | MoO2 | 0.1 | [7 empty] | 1.07362 | 450.6494 | 0 | 0 |  | https://doi.org/10.1016/j.electacta.2017.09.157 | H+E
2447 | La2O3 | 0.25 | SrO | 0.5 | Fe2O3 | 0.45 | MoO2 | 0.1 | [7 empty] | 1.417178 | 500 | 0 | 0 |  | https://doi.org/10.1016/j.electacta.2017.09.157 | H+E
2448 | La2O3 | 0.25 | SrO | 0.5 | Fe2O3 | 0.45 | MoO2 | 0.1 | [7 empty] | 1.889571 | 549.3506 | 0 | 0 |  | https://doi.org/10.1016/j.electacta.2017.09.157 | H+E
2449 | La2O3 | 0.25 | SrO | 0.5 | Fe2O3 | 0.45 | MoO2 | 0.1 | [7 empty] | 2.490798 | 598.7013 | 0 | 0 |  | https://doi.org/10.1016/j.electacta.2017.09.157 | H+E
2450 | La2O3 | 0.25 | SrO | 0.5 | Fe2O3 | 0.45 | MoO2 | 0.1 | [7 empty] | 3.306748 | 650.6494 | 0 | 0 |  | https://doi.org/10.1016/j.electacta.2017.09.157 | H+E
2451 | La2O3 | 0.25 | SrO | 0.5 | Fe2O3 | 0.45 | MoO2 | 0.1 | [7 empty] | 4.208589 | 700 | 0 | 0 |  | https://doi.org/10.1016/j.electacta.2017.09.157 | H+E
2452 | La2O3 | 0.25 | SrO | 0.5 | Fe2O3 | 0.45 | MoO2 | 0.1 | [7 empty] | 5.196319 | 749.3506 | 0 | 0 |  | https://doi.org/10.1016/j.electacta.2017.09.157 | H+E
2453 | La2O3 | 0.25 | SrO | 0.5 | Fe2O3 | 0.45 | MoO2 | 0.1 | [7 empty] | 6.184049 | 798.7013 | 0 | 0 |  | https://doi.org/10.1016/j.electacta.2017.09.157 | H+E
2454 | La2O3 | 0.25 | SrO | 0.5 | Fe2O3 | 0.45 | MoO2 | 0.1 | [7 empty] | 6.871166 | 848.0519 | 0 | 0 |  | https://doi.org/10.1016/j.electacta.2017.09.157 | H+E
2455 | Pr2O3 | 0.3 | SrO | 0.4 | Fe2O3 | 0.4 | NiO | 0.2 | [7 empty] | 286.5385 | 345.6163 | 20 | 0 |  | https://doi.org/10.1016/j.electacta.2017.09.157 | O+E
2456 | Pr2O3 | 0.3 | SrO | 0.4 | Fe2O3 | 0.4 | NiO | 0.2 | [7 empty] | 298.0769 | 399.3417 | 20 | 0 |  | https://doi.org/10.1016/j.electacta.2017.09.157 | O+E
2457 | Pr2O3 | 0.3 | SrO | 0.4 | Fe2O3 | 0.4 | NiO | 0.2 | [7 empty] | 311.5385 | 448.5685 | 20 | 0 |  | https://doi.org/10.1016/j.electacta.2017.09.157 | O+E
2458 | Pr2O3 | 0.3 | SrO | 0.4 | Fe2O3 | 0.4 | NiO | 0.2 | [7 empty] | 317.3077 | 497.8527 | 20 | 0 |  | https://doi.org/10.1016/j.electacta.2017.09.157 | O+E
2459 | Pr2O3 | 0.3 | SrO | 0.4 | Fe2O3 | 0.4 | NiO | 0.2 | [7 empty] | 323.0769 | 547.1369 | 20 | 0 |  | https://doi.org/10.1016/j.electacta.2017.09.157 | O+E
2460 | Pr2O3 | 0.3 | SrO | 0.4 | Fe2O3 | 0.4 | NiO | 0.2 | [7 empty] | 321.1538 | 600.963 | 20 | 0 |  | https://doi.org/10.1016/j.electacta.2017.09.157 | O+E
2461 | Pr2O3 | 0.3 | SrO | 0.4 | Fe2O3 | 0.4 | NiO | 0.2 | [7 empty] | 313.4615 | 650.3478 | 20 | 0 |  | https://doi.org/10.1016/j.electacta.2017.09.157 | E
2462 | Pr2O3 | 0.3 | SrO | 0.4 | Fe2O3 | 0.4 | NiO | 0.2 | [7 empty] | 305.7692 | 699.7327 | 20 | 0 |  | https://doi.org/10.1016/j.electacta.2017.09.157 | E
2463 | Pr2O3 | 0.3 | SrO | 0.4 | Fe2O3 | 0.4 | NiO | 0.2 | [7 empty] | 292.3077 | 746.9185 | 20 | 0 |  | https://doi.org/10.1016/j.electacta.2017.09.157 | E
2464 | Pr2O3 | 0.3 | SrO | 0.4 | Fe2O3 | 0.4 | NiO | 0.2 | [7 empty] | 278.8462 | 800.8307 | 20 | 0 |  | https://doi.org/10.1016/j.electacta.2017.09.157 | E
2465 | Pr2O3 | 0.3 | SrO | 0.4 | Fe2O3 | 0.35 | NiO | 0.2 | MoO2 | 0.1 | [5 empty] | 46.15385 | 349.6551 | 20 | 0 |  | https://doi.org/10.1016/j.electacta.2017.09.157 | O+E
2466 | Pr2O3 | 0.3 | SrO | 0.4 | Fe2O3 | 0.35 | NiO | 0.2 | MoO2 | 0.1 | [5 empty] | 51.92308 | 401.1814 | 20 | 0 |  | https://doi.org/10.1016/j.electacta.2017.09.157 | O+E
2467 | Pr2O3 | 0.3 | SrO | 0.4 | Fe2O3 | 0.35 | NiO | 0.2 | MoO2 | 0.1 | [5 empty] | 57.69231 | 450.4657 | 20 | 0 |  | https://doi.org/10.1016/j.electacta.2017.09.157 | O+E
2468 | Pr2O3 | 0.3 | SrO | 0.4 | Fe2O3 | 0.35 | NiO | 0.2 | MoO2 | 0.1 | [5 empty] | 61.53846 | 499.7643 | 20 | 0 |  | https://doi.org/10.1016/j.electacta.2017.09.157 | O+E
2469 | Pr2O3 | 0.3 | SrO | 0.4 | Fe2O3 | 0.35 | NiO | 0.2 | MoO2 | 0.1 | [5 empty] | 65.38462 | 549.0629 | 20 | 0 |  | https://doi.org/10.1016/j.electacta.2017.09.157 | O+E
2470 | Pr2O3 | 0.3 | SrO | 0.4 | Fe2O3 | 0.35 | NiO | 0.2 | MoO2 | 0.1 | [5 empty] | 67.30769 | 600.618 | 20 | 0 |  | https://doi.org/10.1016/j.electacta.2017.09.157 | O+E
2471 | Pr2O3 | 0.3 | SrO | 0.4 | Fe2O3 | 0.35 | NiO | 0.2 | MoO2 | 0.1 | [5 empty] | 71.15385 | 649.9166 | 20 | 0 |  | https://doi.org/10.1016/j.electacta.2017.09.157 | O+E
2472 | Pr2O3 | 0.3 | SrO | 0.4 | Fe2O3 | 0.35 | NiO | 0.2 | MoO2 | 0.1 | [5 empty] | 71.15385 | 699.244 | 20 | 0 |  | https://doi.org/10.1016/j.electacta.2017.09.157 | E
2473 | Pr2O3 | 0.3 | SrO | 0.4 | Fe2O3 | 0.35 | NiO | 0.2 | MoO2 | 0.1 | [5 empty] | 69.23077 | 750.8279 | 20 | 0 |  | https://doi.org/10.1016/j.electacta.2017.09.157 | E
2474 | Pr2O3 | 0.3 | SrO | 0.4 | Fe2O3 | 0.35 | NiO | 0.2 | MoO2 | 0.1 | [5 empty] | 67.30769 | 802.4118 | 20 | 0 |  | https://doi.org/10.1016/j.electacta.2017.09.157 | E
2475 | Y2O3 | 0.45 | SrO | 0.1 | Cr2O3 | 0.45 | Fe2O3 | 0.05 | [7 empty] | 17.30458 | 906.7753 | 20 | 0 |  | https://doi.org/10.1016/j.jpowsour.2013.11.005 | O+E
2476 | Y2O3 | 0.45 | SrO | 0.1 | Cr2O3 | 0.45 | Fe2O3 | 0.05 | [7 empty] | 16.42871 | 849.9947 | 20 | 0 |  | https://doi.org/10.1016/j.jpowsour.2013.11.005 | O+E
2477 | Y2O3 | 0.45 | SrO | 0.1 | Cr2O3 | 0.45 | Fe2O3 | 0.05 | [7 empty] | 16.28572 | 803.9231 | 20 | 0 |  | https://doi.org/10.1016/j.jpowsour.2013.11.005 | O+E
2478 | Y2O3 | 0.45 | SrO | 0.1 | Cr2O3 | 0.45 | Fe2O3 | 0.05 | [7 empty] | 15.08524 | 751.3902 | 20 | 0 |  | https://doi.org/10.1016/j.jpowsour.2013.11.005 | O+E
2479 | Y2O3 | 0.45 | SrO | 0.1 | Cr2O3 | 0.45 | Fe2O3 | 0.05 | [7 empty] | 15.4256 | 703.7442 | 20 | 0 |  | https://doi.org/10.1016/j.jpowsour.2013.11.005 | O+E
2480 | Y2O3 | 0.45 | SrO | 0.1 | Cr2O3 | 0.45 | Fe2O3 | 0.05 | [7 empty] | 14.05302 | 648.0526 | 20 | 0 |  | https://doi.org/10.1016/j.jpowsour.2013.11.005 | O+E
2481 | Y2O3 | 0.45 | SrO | 0.1 | Cr2O3 | 0.45 | Fe2O3 | 0.05 | [7 empty] | 13.36801 | 602 | 20 | 0 |  | https://doi.org/10.1016/j.jpowsour.2013.11.005 | O+E
2482 | Y2O3 | 0.45 | SrO | 0.1 | Cr2O3 | 0.45 | Fe2O3 | 0.05 | [7 empty] | 11.55396 | 553.7717 | 20 | 0 |  | https://doi.org/10.1016/j.jpowsour.2013.11.005 | O+E
2483 | Y2O3 | 0.45 | SrO | 0.1 | Cr2O3 | 0.45 | Fe2O3 | 0.05 | [7 empty] | 10.86157 | 501.9077 | 20 | 0 |  | https://doi.org/10.1016/j.jpowsour.2013.11.005 | O+E
2484 | Y2O3 | 0.45 | SrO | 0.1 | Cr2O3 | 0.45 | Fe2O3 | 0.05 | [7 empty] | 10.81015 | 448.6495 | 20 | 0 |  | https://doi.org/10.1016/j.jpowsour.2013.11.005 | O+E
2485 | Y2O3 | 0.45 | SrO | 0.1 | Cr2O3 | 0.45 | Fe2O3 | 0.05 | [7 empty] | 9.739117 | 397.9265 | 20 | 0 |  | https://doi.org/10.1016/j.jpowsour.2013.11.005 | O+E
2486 | Y2O3 | 0.45 | SrO | 0.1 | Cr2O3 | 0.45 | Fe2O3 | 0.05 | [7 empty] | 7.545236 | 350.1454 | 20 | 0 |  | https://doi.org/10.1016/j.jpowsour.2013.11.005 | O+E
2487 | Y2O3 | 0.45 | SrO | 0.1 | Cr2O3 | 0.45 | Fe2O3 | 0.05 | [7 empty] | 6.379123 | 299.2071 | 20 | 0 |  | https://doi.org/10.1016/j.jpowsour.2013.11.005 | O+E
2488 | Y2O3 | 0.45 | SrO | 0.1 | Cr2O3 | 0.45 | Fe2O3 | 0.05 | [7 empty] | 10.69695 | 906.7753 | 0 | 0 |  | https://doi.org/10.1016/j.jpowsour.2013.11.005 | O+E
2489 | Y2O3 | 0.45 | SrO | 0.1 | Cr2O3 | 0.45 | Fe2O3 | 0.05 | [7 empty] | 9.848701 | 856.0323 | 0 | 0 |  | https://doi.org/10.1016/j.jpowsour.2013.11.005 | O+E
2490 | Y2O3 | 0.45 | SrO | 0.1 | Cr2O3 | 0.45 | Fe2O3 | 0.05 | [7 empty] | 8.870168 | 803.9231 | 0 | 0 |  | https://doi.org/10.1016/j.jpowsour.2013.11.005 | O+E
2491 | Y2O3 | 0.45 | SrO | 0.1 | Cr2O3 | 0.45 | Fe2O3 | 0.05 | [7 empty] | 8.010918 | 751.3902 | 0 | 0 |  | https://doi.org/10.1016/j.jpowsour.2013.11.005 | O+E
2492 | Y2O3 | 0.45 | SrO | 0.1 | Cr2O3 | 0.45 | Fe2O3 | 0.05 | [7 empty] | 7.823441 | 699.2222 | 0 | 0 |  | https://doi.org/10.1016/j.jpowsour.2013.11.005 | O+E
2493 | Y2O3 | 0.45 | SrO | 0.1 | Cr2O3 | 0.45 | Fe2O3 | 0.05 | [7 empty] | 6.714467 | 652.1101 | 0 | 0 |  | https://doi.org/10.1016/j.jpowsour.2013.11.005 | O+E
2494 | Y2O3 | 0.45 | SrO | 0.1 | Cr2O3 | 0.45 | Fe2O3 | 0.05 | [7 empty] | 6.280999 | 598.3693 | 0 | 0 |  | https://doi.org/10.1016/j.jpowsour.2013.11.005 | O+E
2495 | Y2O3 | 0.45 | SrO | 0.1 | Cr2O3 | 0.45 | Fe2O3 | 0.05 | [7 empty] | 5.855687 | 550.5294 | 0 | 0 |  | https://doi.org/10.1016/j.jpowsour.2013.11.005 | O+E
2496 | Y2O3 | 0.45 | SrO | 0.1 | Cr2O3 | 0.45 | Fe2O3 | 0.05 | [7 empty] | 5.212468 | 501.9077 | 0 | 0 |  | https://doi.org/10.1016/j.jpowsour.2013.11.005 | O+E
2497 | Y2O3 | 0.45 | SrO | 0.1 | Cr2O3 | 0.45 | Fe2O3 | 0.05 | [7 empty] | 4.130756 | 448.6495 | 0 | 0 |  | https://doi.org/10.1016/j.jpowsour.2013.11.005 | O+E
2498 | Y2O3 | 0.45 | SrO | 0.1 | Cr2O3 | 0.45 | Fe2O3 | 0.05 | [7 empty] | 3.341598 | 402.2412 | 0 | 0 |  | https://doi.org/10.1016/j.jpowsour.2013.11.005 | O+E
2499 | Y2O3 | 0.45 | SrO | 0.1 | Cr2O3 | 0.45 | Fe2O3 | 0.05 | [7 empty] | 2.469512 | 352 | 0 | 0 |  | https://doi.org/10.1016/j.jpowsour.2013.11.005 | O+E
2500 | Y2O3 | 0.45 | SrO | 0.1 | Cr2O3 | 0.45 | Fe2O3 | 0.05 | [7 empty] | 1.840056 | 300.7705 | 0 | 0 |  | https://doi.org/10.1016/j.jpowsour.2013.11.005 | O+E
2501 | BaO | 0.5 | SrO2 | 0.5 | Fe2O3 | 0.4 | CuO | 0.2 | [7 empty] | 37.68293 | 399.2742 | 20 | 0 |  | https://doi.org/10.1016/j.jpowsour.2009.09.078 | O+E
2502 | BaO | 0.5 | SrO2 | 0.5 | Fe2O3 | 0.4 | CuO | 0.2 | [7 empty] | 42.43902 | 450.1606 | 20 | 0 |  | https://doi.org/10.1016/j.jpowsour.2009.09.078 | O+E
2503 | BaO | 0.5 | SrO2 | 0.5 | Fe2O3 | 0.4 | CuO | 0.2 | [7 empty] | 47.92683 | 499.1196 | 20 | 0 |  | https://doi.org/10.1016/j.jpowsour.2009.09.078 | O+E
2504 | BaO | 0.5 | SrO2 | 0.5 | Fe2O3 | 0.4 | CuO | 0.2 | [7 empty] | 53.41463 | 550.0297 | 20 | 0 |  | https://doi.org/10.1016/j.jpowsour.2009.09.078 | O+E
2505 | BaO | 0.5 | SrO2 | 0.5 | Fe2O3 | 0.4 | CuO | 0.2 | [7 empty] | 57.43902 | 600.8923 | 20 | 0 |  | https://doi.org/10.1016/j.jpowsour.2009.09.078 | O+E
2506 | BaO | 0.5 | SrO2 | 0.5 | Fe2O3 | 0.4 | CuO | 0.2 | [7 empty] | 45.36585 | 651.2314 | 20 | 0 |  | https://doi.org/10.1016/j.jpowsour.2009.09.078 | E
2507 | BaO | 0.5 | SrO2 | 0.5 | Fe2O3 | 0.4 | CuO | 0.2 | [7 empty] | 33.29268 | 699.6193 | 20 | 0 |  | https://doi.org/10.1016/j.jpowsour.2009.09.078 | E
2508 | BaO | 0.5 | SrO2 | 0.5 | Fe2O3 | 0.4 | CuO | 0.2 | [7 empty] | 26.70732 | 750.1368 | 20 | 0 |  | https://doi.org/10.1016/j.jpowsour.2009.09.078 | E
2509 | BaO | 0.5 | SrO2 | 0.5 | Fe2O3 | 0.4 | CuO | 0.2 | [7 empty] | 21.58537 | 798.7507 | 20 | 0 |  | https://doi.org/10.1016/j.jpowsour.2009.09.078 | E
2510 | La2O3 | 0.375 | SrO | 0.25 | Cr2O3 | 0.25 | Mn2O3 | 0.25 | [7 empty] | 19.86633 | 889.8369 | 20 | 0 | 0.5 | https://doi.org/10.1016/j.ssi.2011.02.004 | O+E
2511 | La2O3 | 0.375 | SrO | 0.25 | Cr2O3 | 0.25 | Mn2O3 | 0.25 | [7 empty] | 14.98251 | 830.0554 | 20 | 0 | 0.5 | https://doi.org/10.1016/j.ssi.2011.02.004 | O+E
2512 | La2O3 | 0.375 | SrO | 0.25 | Cr2O3 | 0.25 | Mn2O3 | 0.25 | [7 empty] | 13.58873 | 755.6693 | 20 | 0 | 0.5 | https://doi.org/10.1016/j.ssi.2011.02.004 | O+E
2513 | La2O3 | 0.375 | SrO | 0.25 | Cr2O3 | 0.25 | Mn2O3 | 0.25 | [7 empty] | 10.09347 | 717.7396 | 20 | 0 | 0.5 | https://doi.org/10.1016/j.ssi.2011.02.004 | O+E
2514 | La2O3 | 0.375 | SrO | 0.25 | Cr2O3 | 0.25 | Mn2O3 | 0.25 | [7 empty] | 9.091643 | 657.3157 | 20 | 0 | 0.5 | https://doi.org/10.1016/j.ssi.2011.02.004 | O+E
2515 | La2O3 | 0.375 | SrO | 0.25 | Cr2O3 | 0.25 | Mn2O3 | 0.25 | [7 empty] | 7.564688 | 596.7428 | 20 | 0 | 0.5 | https://doi.org/10.1016/j.ssi.2011.02.004 | O+E
2516 | La2O3 | 0.375 | SrO | 0.25 | Cr2O3 | 0.25 | Mn2O3 | 0.25 | [7 empty] | 5.173354 | 496.5339 | 20 | 0 | 0.5 | https://doi.org/10.1016/j.ssi.2011.02.004 | O+E
2517 | La2O3 | 0.375 | SrO | 0.25 | Cr2O3 | 0.25 | Mn2O3 | 0.25 | [7 empty] | 3.335221 | 391.2474 | 20 | 0 | 0.5 | https://doi.org/10.1016/j.ssi.2011.02.004 | O+E
2518 | La2O3 | 0.375 | SrO | 0.25 | Cr2O3 | 0.25 | Mn2O3 | 0.25 | [7 empty] | 0.646539 | 149.4438 | 20 | 0 | 0.5 | https://doi.org/10.1016/j.ssi.2011.02.004 | O+E
2519 | La2O3 | 0.375 | SrO | 0.25 | Cr2O3 | 0.25 | Mn2O3 | 0.25 | [7 empty] | 0.9822115 | 881.3578 | 0 | 3 | 0.5 | https://doi.org/10.1016/j.ssi.2011.02.004 | O+E
2520 | La2O3 | 0.375 | SrO | 0.25 | Cr2O3 | 0.25 | Mn2O3 | 0.25 | [7 empty] | 0.5936062 | 789.9225 | 0 | 3 | 0.5 | https://doi.org/10.1016/j.ssi.2011.02.004 | O+E
2521 | La2O3 | 0.375 | SrO | 0.25 | Cr2O3 | 0.25 | Mn2O3 | 0.25 | [7 empty] | 0.3339014 | 694.1028 | 0 | 3 | 0.5 | https://doi.org/10.1016/j.ssi.2011.02.004 | O+E
2522 | La2O3 | 0.375 | SrO | 0.25 | Cr2O3 | 0.25 | Mn2O3 | 0.25 | [7 empty] | 0.1614814 | 592.6297 | 0 | 3 | 0.5 | https://doi.org/10.1016/j.ssi.2011.02.004 | O+E
2523 | La2O3 | 0.375 | SrO | 0.25 | Cr2O3 | 0.25 | Mn2O3 | 0.25 | [7 empty] | 0.06095157 | 499.2224 | 0 | 3 | 0.5 | https://doi.org/10.1016/j.ssi.2011.02.004 | O+E
2524 | La2O3 | 0.375 | SrO | 0.25 | Cr2O3 | 0.25 | Mn2O3 | 0.25 | [7 empty] | 0.02333371 | 406.2289 | 0 | 3 | 0.5 | https://doi.org/10.1016/j.ssi.2011.02.004 | O+E
2525 | La2O3 | 0.375 | SrO | 0.25 | Cr2O3 | 0.25 | Mn2O3 | 0.25 | [7 empty] | 0.00483689 | 291.6736 | 0 | 3 | 0.5 | https://doi.org/10.1016/j.ssi.2011.02.004 | O+E
2526 | La2O3 | 0.375 | SrO | 0.25 | Cr2O3 | 0.25 | Mn2O3 | 0.25 | [7 empty] | 0.0009918064 | 201.5701 | 0 | 3 | 0.5 | https://doi.org/10.1016/j.ssi.2011.02.004 | O+E
2527 | CeO2 | 0.1 | La2O3 | 0.325 | SrO | 0.25 | Cr2O3 | 0.25 | Mn2O3 | 0.25 | [5 empty] | 0.830062 | 789.5368 | 0 | 3 | 0.5 | https://doi.org/10.1016/j.ssi.2011.02.004 | H+E
2528 | CeO2 | 0.1 | La2O3 | 0.325 | SrO | 0.25 | Cr2O3 | 0.25 | Mn2O3 | 0.25 | [5 empty] | 0.3984213 | 685.243 | 0 | 3 | 0.5 | https://doi.org/10.1016/j.ssi.2011.02.004 | H+E
2529 | CeO2 | 0.1 | La2O3 | 0.325 | SrO | 0.25 | Cr2O3 | 0.25 | Mn2O3 | 0.25 | [5 empty] | 0.205952 | 599.5282 | 0 | 3 | 0.5 | https://doi.org/10.1016/j.ssi.2011.02.004 | H+E
2530 | CeO2 | 0.1 | La2O3 | 0.325 | SrO | 0.25 | Cr2O3 | 0.25 | Mn2O3 | 0.25 | [5 empty] | 0.09199976 | 504.6045 | 0 | 3 | 0.5 | https://doi.org/10.1016/j.ssi.2011.02.004 | H+E
2531 | CeO2 | 0.1 | La2O3 | 0.325 | SrO | 0.25 | Cr2O3 | 0.25 | Mn2O3 | 0.25 | [5 empty] | 0.03547545 | 406.032 | 0 | 3 | 0.5 | https://doi.org/10.1016/j.ssi.2011.02.004 | H+E
2532 | CeO2 | 0.1 | La2O3 | 0.325 | SrO | 0.25 | Cr2O3 | 0.25 | Mn2O3 | 0.25 | [5 empty] | 0.008464346 | 306.85 | 0 | 3 | 0.5 | https://doi.org/10.1016/j.ssi.2011.02.004 | H+E
2533 | La2O3 | 0.375 | SrO | 0.25 | Cr2O3 | 0.25 | Mn2O3 | 0.25 | [7 empty] | 0.8752739 | 908.2689 | 0 | 3 | 0.5 | https://doi.org/10.1016/j.ssi.2011.02.004 | O+E
2534 | La2O3 | 0.375 | SrO | 0.25 | Cr2O3 | 0.25 | Mn2O3 | 0.25 | [7 empty] | 0.5198153 | 817.8729 | 0 | 3 | 0.5 | https://doi.org/10.1016/j.ssi.2011.02.004 | O+E
2535 | La2O3 | 0.375 | SrO | 0.25 | Cr2O3 | 0.25 | Mn2O3 | 0.25 | [7 empty] | 0.2593075 | 708.7073 | 0 | 3 | 0.5 | https://doi.org/10.1016/j.ssi.2011.02.004 | O+E
2536 | La2O3 | 0.375 | SrO | 0.25 | Cr2O3 | 0.25 | Mn2O3 | 0.25 | [7 empty] | 0.1572884 | 614.6277 | 0 | 3 | 0.5 | https://doi.org/10.1016/j.ssi.2011.02.004 | O+E
2537 | La2O3 | 0.375 | SrO | 0.25 | Cr2O3 | 0.25 | Mn2O3 | 0.25 | [7 empty] | 0.05743601 | 508.6092 | 0 | 3 | 0.5 | https://doi.org/10.1016/j.ssi.2011.02.004 | O+E
2538 | La2O3 | 0.375 | SrO | 0.25 | Cr2O3 | 0.25 | Mn2O3 | 0.25 | [7 empty] | 0.02103825 | 413.1369 | 0 | 3 | 0.5 | https://doi.org/10.1016/j.ssi.2011.02.004 | O+E
2539 | La2O3 | 0.375 | SrO | 0.25 | Cr2O3 | 0.25 | Mn2O3 | 0.25 | [7 empty] | 0.004502305 | 292.4083 | 0 | 3 | 0.5 | https://doi.org/10.1016/j.ssi.2011.02.004 | O+E
2540 | CeO2 | 0.1 | La2O3 | 0.325 | SrO | 0.25 | Cr2O3 | 0.25 | Mn2O3 | 0.25 | [5 empty] | 0.7303606 | 810.9604 | 0 | 3 | 0.5 | https://doi.org/10.1016/j.ssi.2011.02.004 | H+E
2541 | CeO2 | 0.1 | La2O3 | 0.325 | SrO | 0.25 | Cr2O3 | 0.25 | Mn2O3 | 0.25 | [5 empty] | 0.3868071 | 709.2358 | 0 | 3 | 0.5 | https://doi.org/10.1016/j.ssi.2011.02.004 | H+E
2542 | CeO2 | 0.1 | La2O3 | 0.325 | SrO | 0.25 | Cr2O3 | 0.25 | Mn2O3 | 0.25 | [5 empty] | 0.2065007 | 609.9744 | 0 | 3 | 0.5 | https://doi.org/10.1016/j.ssi.2011.02.004 | H+E
2543 | CeO2 | 0.1 | La2O3 | 0.325 | SrO | 0.25 | Cr2O3 | 0.25 | Mn2O3 | 0.25 | [5 empty] | 0.09159372 | 509 | 0 | 3 | 0.5 | https://doi.org/10.1016/j.ssi.2011.02.004 | H+E
2544 | CeO2 | 0.1 | La2O3 | 0.325 | SrO | 0.25 | Cr2O3 | 0.25 | Mn2O3 | 0.25 | [5 empty] | 0.03152346 | 410.4384 | 0 | 3 | 0.5 | https://doi.org/10.1016/j.ssi.2011.02.004 | H+E
2545 | CeO2 | 0.1 | La2O3 | 0.325 | SrO | 0.25 | Cr2O3 | 0.25 | Mn2O3 | 0.25 | [5 empty] | 0.007429796 | 311.392 | 0 | 3 | 0.5 | https://doi.org/10.1016/j.ssi.2011.02.004 | H+E
2546 | CeO2 | 0.25 | La2O3 | 0.25 | SrO | 0.25 | Cr2O3 | 0.25 | Mn2O3 | 0.25 | [5 empty] | 1.060995 | 917.5176 | 0 | 3 | 0.5 | https://doi.org/10.1016/j.ssi.2011.02.004 | H+E
2547 | CeO2 | 0.25 | La2O3 | 0.25 | SrO | 0.25 | Cr2O3 | 0.25 | Mn2O3 | 0.25 | [5 empty] | 0.5594577 | 810.5313 | 0 | 3 | 0.5 | https://doi.org/10.1016/j.ssi.2011.02.004 | H+E
2548 | CeO2 | 0.25 | La2O3 | 0.25 | SrO | 0.25 | Cr2O3 | 0.25 | Mn2O3 | 0.25 | [5 empty] | 0.3186649 | 702.9315 | 0 | 3 | 0.5 | https://doi.org/10.1016/j.ssi.2011.02.004 | H+E
2549 | CeO2 | 0.25 | La2O3 | 0.25 | SrO | 0.25 | Cr2O3 | 0.25 | Mn2O3 | 0.25 | [5 empty] | 0.1376563 | 614.4838 | 0 | 3 | 0.5 | https://doi.org/10.1016/j.ssi.2011.02.004 | H+E
2550 | CeO2 | 0.25 | La2O3 | 0.25 | SrO | 0.25 | Cr2O3 | 0.25 | Mn2O3 | 0.25 | [5 empty] | 0.06109335 | 512.5349 | 0 | 3 | 0.5 | https://doi.org/10.1016/j.ssi.2011.02.004 | H+E
2551 | CeO2 | 0.25 | La2O3 | 0.25 | SrO | 0.25 | Cr2O3 | 0.25 | Mn2O3 | 0.25 | [5 empty] | 0.01849127 | 410.0973 | 0 | 3 | 0.5 | https://doi.org/10.1016/j.ssi.2011.02.004 | H+E
2552 | CeO2 | 0.25 | La2O3 | 0.25 | SrO | 0.25 | Cr2O3 | 0.25 | Mn2O3 | 0.25 | [5 empty] | 0.004373954 | 308.9999 | 0 | 3 | 0.5 | https://doi.org/10.1016/j.ssi.2011.02.004 | H+E
2553 | CeO2 | 0.375 | La2O3 | 0.1875 | SrO | 0.25 | Cr2O3 | 0.25 | Mn2O3 | 0.25 | [5 empty] | 0.7546626 | 925.8611 | 0 | 3 | 0.5 | https://doi.org/10.1016/j.ssi.2011.02.004 | H+E
2554 | CeO2 | 0.375 | La2O3 | 0.1875 | SrO | 0.25 | Cr2O3 | 0.25 | Mn2O3 | 0.25 | [5 empty] | 0.5980118 | 810.6385 | 0 | 3 | 0.5 | https://doi.org/10.1016/j.ssi.2011.02.004 | H+E
2555 | CeO2 | 0.375 | La2O3 | 0.1875 | SrO | 0.25 | Cr2O3 | 0.25 | Mn2O3 | 0.25 | [5 empty] | 0.1953339 | 600.1855 | 0 | 3 | 0.5 | https://doi.org/10.1016/j.ssi.2011.02.004 | H+E
2556 | CeO2 | 0.375 | La2O3 | 0.1875 | SrO | 0.25 | Cr2O3 | 0.25 | Mn2O3 | 0.25 | [5 empty] | 0.08653083 | 501.3122 | 0 | 3 | 0.5 | https://doi.org/10.1016/j.ssi.2011.02.004 | H+E
2557 | CeO2 | 0.375 | La2O3 | 0.1875 | SrO | 0.25 | Cr2O3 | 0.25 | Mn2O3 | 0.25 | [5 empty] | 0.03369709 | 410.4811 | 0 | 3 | 0.5 | https://doi.org/10.1016/j.ssi.2011.02.004 | H+E
2558 | CeO2 | 0.375 | La2O3 | 0.1875 | SrO | 0.25 | Cr2O3 | 0.25 | Mn2O3 | 0.25 | [5 empty] | 0.008614971 | 302.968 | 0 | 3 | 0.5 | https://doi.org/10.1016/j.ssi.2011.02.004 | H+E
2559 | La2O3 | 0.2 | SrO | 0.6 | TiO2 | 1 | [9 empty] | 22.02202 | 1000 | 1.068604e-18 | 0 |  | https://doi.org/10.1016/S0167-2738(02)00140-6 | E
2560 | La2O3 | 0.2 | SrO | 0.6 | TiO2 | 1 | [9 empty] | 14.83982 | 1000 | 1.158149e-16 | 0 |  | https://doi.org/10.1016/S0167-2738(02)00140-6 | E
2561 | La2O3 | 0.2 | SrO | 0.6 | TiO2 | 1 | [9 empty] | 6.738627 | 1000 | 1.244611e-14 | 0 |  | https://doi.org/10.1016/S0167-2738(02)00140-6 | E
2562 | La2O3 | 0.2 | SrO | 0.6 | TiO2 | 1 | [9 empty] | 3.490255 | 1000 | 1.04769e-12 | 0 |  | https://doi.org/10.1016/S0167-2738(02)00140-6 | E
2563 | La2O3 | 0.2 | SrO | 0.6 | TiO2 | 1 | [9 empty] | 1.584893 | 1000 | 1.125906e-10 | 0 |  | https://doi.org/10.1016/S0167-2738(02)00140-6 | E
2564 | La2O3 | 0.2 | SrO | 0.6 | TiO2 | 1 | [9 empty] | 0.5907838 | 1000 | 1.204847e-08 | 0 |  | https://doi.org/10.1016/S0167-2738(02)00140-6 | E
2565 | La2O3 | 0.2 | SrO | 0.6 | TiO2 | 1 | [9 empty] | 0.1807769 | 1000 | 1.002828e-06 | 0 |  | https://doi.org/10.1016/S0167-2738(02)00140-6 | E
2566 | La2O3 | 0.2 | SrO | 0.6 | TiO2 | 1 | [9 empty] | 0.02682696 | 1000 | 0.001244611 | 0 |  | https://doi.org/10.1016/S0167-2738(02)00140-6 | E
2567 | La2O3 | 0.2 | SrO | 0.6 | TiO2 | 1 | [9 empty] | 0.003727594 | 1000 | 23.36069 | 0 |  | https://doi.org/10.1016/S0167-2738(02)00140-6 | E
2568 | La2O3 | 0.05 | SrO | 0.9 | TiO2 | 1 | [9 empty] | 3.727594 | 1000 | 8.69563e-20 | 0 |  | https://doi.org/10.1016/S0167-2738(02)00140-6 | E
2569 | La2O3 | 0.05 | SrO | 0.9 | TiO2 | 1 | [9 empty] | 3.268028 | 1000 | 1.121148e-16 | 0 |  | https://doi.org/10.1016/S0167-2738(02)00140-6 | E
2570 | La2O3 | 0.05 | SrO | 0.9 | TiO2 | 1 | [9 empty] | 2.511886 | 1000 | 1.218532e-14 | 0 |  | https://doi.org/10.1016/S0167-2738(02)00140-6 | E
2571 | La2O3 | 0.05 | SrO | 0.9 | TiO2 | 1 | [9 empty] | 2.202202 | 1000 | 1.32812e-12 | 0 |  | https://doi.org/10.1016/S0167-2738(02)00140-6 | E
2572 | La2O3 | 0.05 | SrO | 0.9 | TiO2 | 1 | [9 empty] | 2.061986 | 1000 | 1.449609e-10 | 0 |  | https://doi.org/10.1016/S0167-2738(02)00140-6 | E
2573 | La2O3 | 0.05 | SrO | 0.9 | TiO2 | 1 | [9 empty] | 1.692667 | 1000 | 1.232372e-08 | 0 |  | https://doi.org/10.1016/S0167-2738(02)00140-6 | E
2574 | La2O3 | 0.05 | SrO | 0.9 | TiO2 | 1 | [9 empty] | 1.483982 | 1000 | 1.343205e-06 | 0 |  | https://doi.org/10.1016/S0167-2738(02)00140-6 | E
2575 | La2O3 | 0.05 | SrO | 0.9 | TiO2 | 1 | [9 empty] | 1.389495 | 1000 | 0.001058095 | 0 |  | https://doi.org/10.1016/S0167-2738(02)00140-6 | E
2576 | La2O3 | 0.05 | SrO | 0.9 | TiO2 | 1 | [9 empty] | 1.068 | 1000 | 20.6024 | 0 |  | https://doi.org/10.1016/S0167-2738(02)00140-6 | E
2577 | La2O3 | 0.1 | SrO | 0.8 | TiO2 | 1 | [9 empty] | 3.727594 | 1000 | 8.69563e-20 | 0 |  | https://doi.org/10.1016/S0167-2738(02)00140-6 | E
2578 | La2O3 | 0.1 | SrO | 0.8 | TiO2 | 1 | [9 empty] | 3.268028 | 1000 | 1.121148e-16 | 0 |  | https://doi.org/10.1016/S0167-2738(02)00140-6 | E
2579 | La2O3 | 0.1 | SrO | 0.8 | TiO2 | 1 | [9 empty] | 2.511886 | 1000 | 1.218532e-14 | 0 |  | https://doi.org/10.1016/S0167-2738(02)00140-6 | E
2580 | La2O3 | 0.1 | SrO | 0.8 | TiO2 | 1 | [9 empty] | 2.202202 | 1000 | 1.32812e-12 | 0 |  | https://doi.org/10.1016/S0167-2738(02)00140-6 | E
2581 | La2O3 | 0.1 | SrO | 0.8 | TiO2 | 1 | [9 empty] | 2.061986 | 1000 | 1.449609e-10 | 0 |  | https://doi.org/10.1016/S0167-2738(02)00140-6 | E
2582 | La2O3 | 0.1 | SrO | 0.8 | TiO2 | 1 | [9 empty] | 1.692667 | 1000 | 1.232372e-08 | 0 |  | https://doi.org/10.1016/S0167-2738(02)00140-6 | E
2583 | La2O3 | 0.1 | SrO | 0.8 | TiO2 | 1 | [9 empty] | 1.483982 | 1000 | 1.343205e-06 | 0 |  | https://doi.org/10.1016/S0167-2738(02)00140-6 | E
2584 | La2O3 | 0.1 | SrO | 0.8 | TiO2 | 1 | [9 empty] | 1.389495 | 1000 | 0.001058095 | 0 |  | https://doi.org/10.1016/S0167-2738(02)00140-6 | E
2585 | La2O3 | 0.1 | SrO | 0.8 | TiO2 | 1 | [9 empty] | 1.068 | 1000 | 20.6024 | 0 |  | https://doi.org/10.1016/S0167-2738(02)00140-6 | E
2586 | La2O3 | 0.15 | SrO | 0.7 | TiO2 | 1 | [9 empty] | 3.727594 | 1000 | 8.69563e-20 | 0 |  | https://doi.org/10.1016/S0167-2738(02)00140-6 | E
2587 | La2O3 | 0.15 | SrO | 0.7 | TiO2 | 1 | [9 empty] | 3.268028 | 1000 | 1.121148e-16 | 0 |  | https://doi.org/10.1016/S0167-2738(02)00140-6 | E
2588 | La2O3 | 0.15 | SrO | 0.7 | TiO2 | 1 | [9 empty] | 2.511886 | 1000 | 1.218532e-14 | 0 |  | https://doi.org/10.1016/S0167-2738(02)00140-6 | E
2589 | La2O3 | 0.15 | SrO | 0.7 | TiO2 | 1 | [9 empty] | 2.202202 | 1000 | 1.32812e-12 | 0 |  | https://doi.org/10.1016/S0167-2738(02)00140-6 | E
2590 | La2O3 | 0.15 | SrO | 0.7 | TiO2 | 1 | [9 empty] | 2.061986 | 1000 | 1.449609e-10 | 0 |  | https://doi.org/10.1016/S0167-2738(02)00140-6 | E
2591 | La2O3 | 0.15 | SrO | 0.7 | TiO2 | 1 | [9 empty] | 1.692667 | 1000 | 1.232372e-08 | 0 |  | https://doi.org/10.1016/S0167-2738(02)00140-6 | E
2592 | La2O3 | 0.15 | SrO | 0.7 | TiO2 | 1 | [9 empty] | 1.483982 | 1000 | 1.343205e-06 | 0 |  | https://doi.org/10.1016/S0167-2738(02)00140-6 | E
2593 | La2O3 | 0.15 | SrO | 0.7 | TiO2 | 1 | [9 empty] | 1.389495 | 1000 | 0.001058095 | 0 |  | https://doi.org/10.1016/S0167-2738(02)00140-6 | E
2594 | La2O3 | 0.15 | SrO | 0.7 | TiO2 | 1 | [9 empty] | 1.068 | 1000 | 20.6024 | 0 |  | https://doi.org/10.1016/S0167-2738(02)00140-6 | E
2595 | La2O3 | 0.2 | SrO | 0.6 | TiO2 | 1 | [9 empty] | 359.3814 | 1019.035 | 1e-16 | 0 |  | https://doi.org/10.1016/S0167-2738(02)00140-6 | E
2596 | La2O3 | 0.2 | SrO | 0.6 | TiO2 | 1 | [9 empty] | 550.479 | 824.7444 | 1e-16 | 0 |  | https://doi.org/10.1016/S0167-2738(02)00140-6 | E
2597 | La2O3 | 0.2 | SrO | 0.6 | TiO2 | 1 | [9 empty] | 807.9926 | 651.0506 | 1e-16 | 0 |  | https://doi.org/10.1016/S0167-2738(02)00140-6 | E
2598 | La2O3 | 0.2 | SrO | 0.6 | TiO2 | 1 | [9 empty] | 1237.635 | 510.542 | 1e-16 | 0 |  | https://doi.org/10.1016/S0167-2738(02)00140-6 | E
2599 | La2O3 | 0.2 | SrO | 0.6 | TiO2 | 1 | [9 empty] | 1740.767 | 428.9231 | 1e-16 | 0 |  | https://doi.org/10.1016/S0167-2738(02)00140-6 | E
2600 | La2O3 | 0.2 | SrO | 0.6 | TiO2 | 1 | [9 empty] | 2346.229 | 340.4454 | 1e-16 | 0 |  | https://doi.org/10.1016/S0167-2738(02)00140-6 | E
2601 | La2O3 | 0.2 | SrO | 0.6 | TiO2 | 1 | [9 empty] | 2903.775 | 292.8915 | 1e-16 | 0 |  | https://doi.org/10.1016/S0167-2738(02)00140-6 | E
2602 | La2O3 | 0.2 | SrO | 0.6 | TiO2 | 1 | [9 empty] | 3300.035 | 239.8806 | 1e-16 | 0 |  | https://doi.org/10.1016/S0167-2738(02)00140-6 | E
2603 | La2O3 | 0.2 | SrO | 0.6 | TiO2 | 1 | [9 empty] | 4262.159 | 201.026 | 1e-16 | 0 |  | https://doi.org/10.1016/S0167-2738(02)00140-6 | E
2604 | La2O3 | 0.2 | SrO | 0.6 | TiO2 | 1 | [9 empty] | 4262.159 | 167.6439 | 1e-16 | 0 |  | https://doi.org/10.1016/S0167-2738(02)00140-6 | E
2605 | La2O3 | 0.2 | SrO | 0.6 | TiO2 | 1 | [9 empty] | 5274.997 | 131.059 | 1e-16 | 0 |  | https://doi.org/10.1016/S0167-2738(02)00140-6 | E
2606 | La2O3 | 0.2 | SrO | 0.6 | TiO2 | 1 | [9 empty] | 5504.79 | 103.2887 | 1e-16 | 0 |  | https://doi.org/10.1016/S0167-2738(02)00140-6 | E
2607 | La2O3 | 0.2 | SrO | 0.6 | TiO2 | 1 | [9 empty] | 5994.843 | 79.09003 | 1e-16 | 0 |  | https://doi.org/10.1016/S0167-2738(02)00140-6 | E
2608 | La2O3 | 0.2 | SrO | 0.6 | TiO2 | 1 | [9 empty] | 6255.994 | 65.48532 | 1e-16 | 0 |  | https://doi.org/10.1016/S0167-2738(02)00140-6 | E
2609 | La2O3 | 0.15 | SrO | 0.7 | TiO2 | 1 | [9 empty] | 505.4797 | 797.9046 | 1e-16 | 0 |  | https://doi.org/10.1016/S0167-2738(02)00140-6 | E
2610 | La2O3 | 0.15 | SrO | 0.7 | TiO2 | 1 | [9 empty] | 774.2637 | 613.6397 | 1e-16 | 0 |  | https://doi.org/10.1016/S0167-2738(02)00140-6 | E
2611 | La2O3 | 0.15 | SrO | 0.7 | TiO2 | 1 | [9 empty] | 1089.023 | 477 | 1e-16 | 0 |  | https://doi.org/10.1016/S0167-2738(02)00140-6 | E
2612 | La2O3 | 0.15 | SrO | 0.7 | TiO2 | 1 | [9 empty] | 1406.527 | 407.1242 | 1e-16 | 0 |  | https://doi.org/10.1016/S0167-2738(02)00140-6 | E
2613 | La2O3 | 0.15 | SrO | 0.7 | TiO2 | 1 | [9 empty] | 1668.101 | 344.7715 | 1e-16 | 0 |  | https://doi.org/10.1016/S0167-2738(02)00140-6 | E
2614 | La2O3 | 0.15 | SrO | 0.7 | TiO2 | 1 | [9 empty] | 1895.736 | 289.2593 | 1e-16 | 0 |  | https://doi.org/10.1016/S0167-2738(02)00140-6 | E
2615 | La2O3 | 0.15 | SrO | 0.7 | TiO2 | 1 | [9 empty] | 2248.288 | 245.9573 | 1e-16 | 0 |  | https://doi.org/10.1016/S0167-2738(02)00140-6 | E
2616 | La2O3 | 0.15 | SrO | 0.7 | TiO2 | 1 | [9 empty] | 2448.437 | 195.9507 | 1e-16 | 0 |  | https://doi.org/10.1016/S0167-2738(02)00140-6 | E
2617 | La2O3 | 0.15 | SrO | 0.7 | TiO2 | 1 | [9 empty] | 2666.404 | 163.255 | 1e-16 | 0 |  | https://doi.org/10.1016/S0167-2738(02)00140-6 | E
2618 | La2O3 | 0.15 | SrO | 0.7 | TiO2 | 1 | [9 empty] | 3030.271 | 134.8212 | 1e-16 | 0 |  | https://doi.org/10.1016/S0167-2738(02)00140-6 | E
2619 | La2O3 | 0.15 | SrO | 0.7 | TiO2 | 1 | [9 empty] | 3300.035 | 111.5478 | 1e-16 | 0 |  | https://doi.org/10.1016/S0167-2738(02)00140-6 | E
2620 | La2O3 | 0.15 | SrO | 0.7 | TiO2 | 1 | [9 empty] | 3913.746 | 96.93243 | 1e-16 | 0 |  | https://doi.org/10.1016/S0167-2738(02)00140-6 | E
2621 | La2O3 | 0.15 | SrO | 0.7 | TiO2 | 1 | [9 empty] | 3913.746 | 72.15366 | 1e-16 | 0 |  | https://doi.org/10.1016/S0167-2738(02)00140-6 | E
2622 | La2O3 | 0.1 | SrO | 0.8 | TiO2 | 1 | [9 empty] | 215.4435 | 982.0143 | 1e-16 | 0 |  | https://doi.org/10.1016/S0167-2738(02)00140-6 | E
2623 | La2O3 | 0.1 | SrO | 0.8 | TiO2 | 1 | [9 empty] | 303.0271 | 760.0189 | 1e-16 | 0 |  | https://doi.org/10.1016/S0167-2738(02)00140-6 | E
2624 | La2O3 | 0.1 | SrO | 0.8 | TiO2 | 1 | [9 empty] | 408.4239 | 651.0506 | 1e-16 | 0 |  | https://doi.org/10.1016/S0167-2738(02)00140-6 | E
2625 | La2O3 | 0.1 | SrO | 0.8 | TiO2 | 1 | [9 empty] | 550.479 | 517.6137 | 1e-16 | 0 |  | https://doi.org/10.1016/S0167-2738(02)00140-6 | E
2626 | La2O3 | 0.1 | SrO | 0.8 | TiO2 | 1 | [9 empty] | 710.9709 | 428.9231 | 1e-16 | 0 |  | https://doi.org/10.1016/S0167-2738(02)00140-6 | E
2627 | La2O3 | 0.1 | SrO | 0.8 | TiO2 | 1 | [9 empty] | 879.9225 | 353.6094 | 1e-16 | 0 |  | https://doi.org/10.1016/S0167-2738(02)00140-6 | E
2628 | La2O3 | 0.1 | SrO | 0.8 | TiO2 | 1 | [9 empty] | 1000 | 289.2593 | 1e-16 | 0 |  | https://doi.org/10.1016/S0167-2738(02)00140-6 | E
2629 | La2O3 | 0.1 | SrO | 0.8 | TiO2 | 1 | [9 empty] | 1185.971 | 231.0276 | 1e-16 | 0 |  | https://doi.org/10.1016/S0167-2738(02)00140-6 | E
2630 | La2O3 | 0.1 | SrO | 0.8 | TiO2 | 1 | [9 empty] | 1291.55 | 193.4537 | 1e-16 | 0 |  | https://doi.org/10.1016/S0167-2738(02)00140-6 | E
2631 | La2O3 | 0.1 | SrO | 0.8 | TiO2 | 1 | [9 empty] | 1406.527 | 163.255 | 1e-16 | 0 |  | https://doi.org/10.1016/S0167-2738(02)00140-6 | E
2632 | La2O3 | 0.1 | SrO | 0.8 | TiO2 | 1 | [9 empty] | 1406.527 | 136.7287 | 1e-16 | 0 |  | https://doi.org/10.1016/S0167-2738(02)00140-6 | E
2633 | La2O3 | 0.1 | SrO | 0.8 | TiO2 | 1 | [9 empty] | 1531.74 | 116.6797 | 1e-16 | 0 |  | https://doi.org/10.1016/S0167-2738(02)00140-6 | E
2634 | La2O3 | 0.1 | SrO | 0.8 | TiO2 | 1 | [9 empty] | 1668.101 | 96.93243 | 1e-16 | 0 |  | https://doi.org/10.1016/S0167-2738(02)00140-6 | E
2635 | La2O3 | 0.1 | SrO | 0.8 | TiO2 | 1 | [9 empty] | 1740.767 | 77.68054 | 1e-16 | 0 |  | https://doi.org/10.1016/S0167-2738(02)00140-6 | E
2636 | La2O3 | 0.1 | SrO | 0.8 | TiO2 | 1 | [9 empty] | 1668.101 | 62.88957 | 1e-16 | 0 |  | https://doi.org/10.1016/S0167-2738(02)00140-6 | E
2637 | La2O3 | 0.05 | SrO | 0.9 | TiO2 | 1 | [9 empty] | 91.82543 | 1000.256 | 1e-16 | 0 |  | https://doi.org/10.1016/S0167-2738(02)00140-6 | E
2638 | La2O3 | 0.05 | SrO | 0.9 | TiO2 | 1 | [9 empty] | 118.5971 | 824.7444 | 1e-16 | 0 |  | https://doi.org/10.1016/S0167-2738(02)00140-6 | E
2639 | La2O3 | 0.05 | SrO | 0.9 | TiO2 | 1 | [9 empty] | 153.174 | 713.4865 | 1e-16 | 0 |  | https://doi.org/10.1016/S0167-2738(02)00140-6 | E
2640 | La2O3 | 0.05 | SrO | 0.9 | TiO2 | 1 | [9 empty] | 181.66 | 613.6397 | 1e-16 | 0 |  | https://doi.org/10.1016/S0167-2738(02)00140-6 | E
2641 | La2O3 | 0.05 | SrO | 0.9 | TiO2 | 1 | [9 empty] | 215.4435 | 524.8142 | 1e-16 | 0 |  | https://doi.org/10.1016/S0167-2738(02)00140-6 | E
2642 | La2O3 | 0.05 | SrO | 0.9 | TiO2 | 1 | [9 empty] | 278.2559 | 440.355 | 1e-16 | 0 |  | https://doi.org/10.1016/S0167-2738(02)00140-6 | E
2643 | La2O3 | 0.05 | SrO | 0.9 | TiO2 | 1 | [9 empty] | 344.3793 | 391.6434 | 1e-16 | 0 |  | https://doi.org/10.1016/S0167-2738(02)00140-6 | E
2644 | La2O3 | 0.05 | SrO | 0.9 | TiO2 | 1 | [9 empty] | 375.037 | 344.7715 | 1e-16 | 0 |  | https://doi.org/10.1016/S0167-2738(02)00140-6 | E
2645 | La2O3 | 0.05 | SrO | 0.9 | TiO2 | 1 | [9 empty] | 426.2159 | 304.0751 | 1e-16 | 0 |  | https://doi.org/10.1016/S0167-2738(02)00140-6 | E
2646 | La2O3 | 0.05 | SrO | 0.9 | TiO2 | 1 | [9 empty] | 444.783 | 258.5534 | 1e-16 | 0 |  | https://doi.org/10.1016/S0167-2738(02)00140-6 | E
2647 | La2O3 | 0.05 | SrO | 0.9 | TiO2 | 1 | [9 empty] | 464.1589 | 214.208 | 1e-16 | 0 |  | https://doi.org/10.1016/S0167-2738(02)00140-6 | E
2648 | La2O3 | 0.05 | SrO | 0.9 | TiO2 | 1 | [9 empty] | 505.4797 | 183.7258 | 1e-16 | 0 |  | https://doi.org/10.1016/S0167-2738(02)00140-6 | E
2649 | La2O3 | 0.05 | SrO | 0.9 | TiO2 | 1 | [9 empty] | 484.3789 | 158.9527 | 1e-16 | 0 |  | https://doi.org/10.1016/S0167-2738(02)00140-6 | E
2650 | La2O3 | 0.05 | SrO | 0.9 | TiO2 | 1 | [9 empty] | 505.4797 | 142.5598 | 1e-16 | 0 |  | https://doi.org/10.1016/S0167-2738(02)00140-6 | E
2651 | La2O3 | 0.05 | SrO | 0.9 | TiO2 | 1 | [9 empty] | 464.1589 | 121.9504 | 1e-16 | 0 |  | https://doi.org/10.1016/S0167-2738(02)00140-6 | E
2652 | La2O3 | 0.05 | SrO | 0.9 | TiO2 | 1 | [9 empty] | 484.3789 | 106.5494 | 1e-16 | 0 |  | https://doi.org/10.1016/S0167-2738(02)00140-6 | E
2653 | La2O3 | 0.15 | SrO | 0.7 | CoO2 | 0.07 | TiO2 | 0.93 | [7 empty] | 23.38028 | 50.23474 | 0 | 0 |  | https://doi.org/10.1016/j.apt.2016.01.025 | O+E
2654 | La2O3 | 0.15 | SrO | 0.7 | CoO2 | 0.07 | TiO2 | 0.93 | [7 empty] | 33.52113 | 99.8748 | 0 | 0 |  | https://doi.org/10.1016/j.apt.2016.01.025 | O+E
2655 | La2O3 | 0.15 | SrO | 0.7 | CoO2 | 0.07 | TiO2 | 0.93 | [7 empty] | 50.84507 | 203.3803 | 0 | 0 |  | https://doi.org/10.1016/j.apt.2016.01.025 | O+E
2656 | La2O3 | 0.15 | SrO | 0.7 | CoO2 | 0.07 | TiO2 | 0.93 | [7 empty] | 61.83099 | 301.9718 | 0 | 0 |  | https://doi.org/10.1016/j.apt.2016.01.025 | O+E
2657 | La2O3 | 0.15 | SrO | 0.7 | CoO2 | 0.07 | TiO2 | 0.93 | [7 empty] | 72.8169 | 400.5634 | 0 | 0 |  | https://doi.org/10.1016/j.apt.2016.01.025 | O+E
2658 | La2O3 | 0.15 | SrO | 0.7 | CoO2 | 0.07 | TiO2 | 0.93 | [7 empty] | 74.50704 | 507.3552 | 0 | 0 |  | https://doi.org/10.1016/j.apt.2016.01.025 | E
2659 | La2O3 | 0.15 | SrO | 0.7 | CoO2 | 0.07 | TiO2 | 0.93 | [7 empty] | 73.23944 | 556.1502 | 0 | 0 |  | https://doi.org/10.1016/j.apt.2016.01.025 | E
2660 | La2O3 | 0.15 | SrO | 0.7 | CoO2 | 0.07 | TiO2 | 0.93 | [7 empty] | 71.5493 | 604.9139 | 0 | 0 |  | https://doi.org/10.1016/j.apt.2016.01.025 | E
2661 | La2O3 | 0.15 | SrO | 0.7 | CoO2 | 0.07 | TiO2 | 0.93 | [7 empty] | 66.90141 | 653.4585 | 0 | 0 |  | https://doi.org/10.1016/j.apt.2016.01.025 | E
2662 | La2O3 | 0.15 | SrO | 0.7 | CoO2 | 0.07 | TiO2 | 0.93 | [7 empty] | 63.94366 | 702.1283 | 0 | 0 |  | https://doi.org/10.1016/j.apt.2016.01.025 | E
2663 | La2O3 | 0.15 | SrO | 0.7 | CoO2 | 0.07 | TiO2 | 0.93 | [7 empty] | 58.4507 | 755.0548 | 0 | 0 |  | https://doi.org/10.1016/j.apt.2016.01.025 | E
2664 | La2O3 | 0.15 | SrO | 0.7 | CoO2 | 0.07 | TiO2 | 0.93 | [7 empty] | 54.64789 | 803.662 | 0 | 0 |  | https://doi.org/10.1016/j.apt.2016.01.025 | E
2665 | La2O3 | 0.15 | SrO | 0.7 | CoO2 | 0.07 | TiO2 | 0.93 | [7 empty] | 52.11268 | 852.3631 | 0 | 0 |  | https://doi.org/10.1016/j.apt.2016.01.025 | E
2666 | La2O3 | 0.15 | SrO | 0.7 | CoO2 | 0.07 | TiO2 | 0.93 | [7 empty] | 47.88732 | 905.3834 | 0 | 0 |  | https://doi.org/10.1016/j.apt.2016.01.025 | E
2667 | La2O3 | 0.1425 | SrO | 0.665 | CoO2 | 0.07 | TiO2 | 0.93 | [7 empty] | 19.57746 | 49.95305 | 0 | 0 |  | https://doi.org/10.1016/j.apt.2016.01.025 | O+E
2668 | La2O3 | 0.1425 | SrO | 0.665 | CoO2 | 0.07 | TiO2 | 0.93 | [7 empty] | 29.29577 | 99.56182 | 0 | 0 |  | https://doi.org/10.1016/j.apt.2016.01.025 | O+E
2669 | La2O3 | 0.1425 | SrO | 0.665 | CoO2 | 0.07 | TiO2 | 0.93 | [7 empty] | 43.66197 | 198.4038 | 0 | 0 |  | https://doi.org/10.1016/j.apt.2016.01.025 | O+E
2670 | La2O3 | 0.1425 | SrO | 0.665 | CoO2 | 0.07 | TiO2 | 0.93 | [7 empty] | 51.69014 | 252.3318 | 0 | 0 |  | https://doi.org/10.1016/j.apt.2016.01.025 | O+E
2671 | La2O3 | 0.1425 | SrO | 0.665 | CoO2 | 0.07 | TiO2 | 0.93 | [7 empty] | 56.33803 | 301.5649 | 0 | 0 |  | https://doi.org/10.1016/j.apt.2016.01.025 | O+E
2672 | La2O3 | 0.1425 | SrO | 0.665 | CoO2 | 0.07 | TiO2 | 0.93 | [7 empty] | 61.83099 | 350.8607 | 0 | 0 |  | https://doi.org/10.1016/j.apt.2016.01.025 | O+E
2673 | La2O3 | 0.1425 | SrO | 0.665 | CoO2 | 0.07 | TiO2 | 0.93 | [7 empty] | 65.21127 | 404.4444 | 0 | 0 |  | https://doi.org/10.1016/j.apt.2016.01.025 | O+E
2674 | La2O3 | 0.1425 | SrO | 0.665 | CoO2 | 0.07 | TiO2 | 0.93 | [7 empty] | 68.16901 | 453.5524 | 0 | 0 |  | https://doi.org/10.1016/j.apt.2016.01.025 | O+E
2675 | La2O3 | 0.1425 | SrO | 0.665 | CoO2 | 0.07 | TiO2 | 0.93 | [7 empty] | 69.43662 | 502.5352 | 0 | 0 |  | https://doi.org/10.1016/j.apt.2016.01.025 | E
2676 | La2O3 | 0.1425 | SrO | 0.665 | CoO2 | 0.07 | TiO2 | 0.93 | [7 empty] | 67.32394 | 555.7121 | 0 | 0 |  | https://doi.org/10.1016/j.apt.2016.01.025 | E
2677 | La2O3 | 0.1425 | SrO | 0.665 | CoO2 | 0.07 | TiO2 | 0.93 | [7 empty] | 63.94366 | 608.795 | 0 | 0 |  | https://doi.org/10.1016/j.apt.2016.01.025 | E
2678 | La2O3 | 0.1425 | SrO | 0.665 | CoO2 | 0.07 | TiO2 | 0.93 | [7 empty] | 60.14085 | 652.9577 | 0 | 0 |  | https://doi.org/10.1016/j.apt.2016.01.025 | E
2679 | La2O3 | 0.1425 | SrO | 0.665 | CoO2 | 0.07 | TiO2 | 0.93 | [7 empty] | 56.76056 | 706.0407 | 0 | 0 |  | https://doi.org/10.1016/j.apt.2016.01.025 | E
2680 | La2O3 | 0.1425 | SrO | 0.665 | CoO2 | 0.07 | TiO2 | 0.93 | [7 empty] | 53.80282 | 754.7105 | 0 | 0 |  | https://doi.org/10.1016/j.apt.2016.01.025 | E
2681 | La2O3 | 0.1425 | SrO | 0.665 | CoO2 | 0.07 | TiO2 | 0.93 | [7 empty] | 49.57746 | 803.2864 | 0 | 0 |  | https://doi.org/10.1016/j.apt.2016.01.025 | E
2682 | La2O3 | 0.1425 | SrO | 0.665 | CoO2 | 0.07 | TiO2 | 0.93 | [7 empty] | 45.77465 | 851.8936 | 0 | 0 |  | https://doi.org/10.1016/j.apt.2016.01.025 | E
2683 | La2O3 | 0.1425 | SrO | 0.665 | CoO2 | 0.07 | TiO2 | 0.93 | [7 empty] | 41.5493 | 904.9139 | 0 | 0 |  | https://doi.org/10.1016/j.apt.2016.01.025 | E
2684 | La2O3 | 0.15 | SrO | 0.7 | CoO2 | 0.07 | TiO2 | 0.93 | [7 empty] | 22 | 49.75124 | 20 | 0 |  | https://doi.org/10.1016/j.apt.2016.01.025 | O+E
2685 | La2O3 | 0.15 | SrO | 0.7 | CoO2 | 0.07 | TiO2 | 0.93 | [7 empty] | 32 | 99.50249 | 20 | 0 |  | https://doi.org/10.1016/j.apt.2016.01.025 | O+E
2686 | La2O3 | 0.15 | SrO | 0.7 | CoO2 | 0.07 | TiO2 | 0.93 | [7 empty] | 43.5 | 149.2537 | 20 | 0 |  | https://doi.org/10.1016/j.apt.2016.01.025 | O+E
2687 | La2O3 | 0.15 | SrO | 0.7 | CoO2 | 0.07 | TiO2 | 0.93 | [7 empty] | 48.5 | 199.005 | 20 | 0 |  | https://doi.org/10.1016/j.apt.2016.01.025 | O+E
2688 | La2O3 | 0.15 | SrO | 0.7 | CoO2 | 0.07 | TiO2 | 0.93 | [7 empty] | 55 | 248.7562 | 20 | 0 |  | https://doi.org/10.1016/j.apt.2016.01.025 | O+E
2689 | La2O3 | 0.15 | SrO | 0.7 | CoO2 | 0.07 | TiO2 | 0.93 | [7 empty] | 61 | 298.5075 | 20 | 0 |  | https://doi.org/10.1016/j.apt.2016.01.025 | O+E
2690 | La2O3 | 0.15 | SrO | 0.7 | CoO2 | 0.07 | TiO2 | 0.93 | [7 empty] | 64.5 | 353.2338 | 20 | 0 |  | https://doi.org/10.1016/j.apt.2016.01.025 | O+E
2691 | La2O3 | 0.15 | SrO | 0.7 | CoO2 | 0.07 | TiO2 | 0.93 | [7 empty] | 66 | 402.9851 | 20 | 0 |  | https://doi.org/10.1016/j.apt.2016.01.025 | O+E
2692 | La2O3 | 0.15 | SrO | 0.7 | CoO2 | 0.07 | TiO2 | 0.93 | [7 empty] | 67 | 452.7363 | 20 | 0 |  | https://doi.org/10.1016/j.apt.2016.01.025 | O+E
2693 | La2O3 | 0.15 | SrO | 0.7 | CoO2 | 0.07 | TiO2 | 0.93 | [7 empty] | 66 | 502.4876 | 20 | 0 |  | https://doi.org/10.1016/j.apt.2016.01.025 | E
2694 | La2O3 | 0.15 | SrO | 0.7 | CoO2 | 0.07 | TiO2 | 0.93 | [7 empty] | 63.5 | 552.2388 | 20 | 0 |  | https://doi.org/10.1016/j.apt.2016.01.025 | E
2695 | La2O3 | 0.15 | SrO | 0.7 | CoO2 | 0.07 | TiO2 | 0.93 | [7 empty] | 60 | 601.99 | 20 | 0 |  | https://doi.org/10.1016/j.apt.2016.01.025 | E
2696 | La2O3 | 0.15 | SrO | 0.7 | CoO2 | 0.07 | TiO2 | 0.93 | [7 empty] | 57.5 | 651.7413 | 20 | 0 |  | https://doi.org/10.1016/j.apt.2016.01.025 | E
2697 | La2O3 | 0.15 | SrO | 0.7 | CoO2 | 0.07 | TiO2 | 0.93 | [7 empty] | 53 | 701.4925 | 20 | 0 |  | https://doi.org/10.1016/j.apt.2016.01.025 | E
2698 | La2O3 | 0.15 | SrO | 0.7 | CoO2 | 0.07 | TiO2 | 0.93 | [7 empty] | 50.5 | 751.2438 | 20 | 0 |  | https://doi.org/10.1016/j.apt.2016.01.025 | E
2699 | La2O3 | 0.15 | SrO | 0.7 | CoO2 | 0.07 | TiO2 | 0.93 | [7 empty] | 45 | 800.995 | 20 | 0 |  | https://doi.org/10.1016/j.apt.2016.01.025 | E
2700 | La2O3 | 0.15 | SrO | 0.7 | CoO2 | 0.07 | TiO2 | 0.93 | [7 empty] | 23 | 850.7463 | 20 | 0 |  | https://doi.org/10.1016/j.apt.2016.01.025 | E
2701 | La2O3 | 0.15 | SrO | 0.7 | CoO2 | 0.07 | TiO2 | 0.93 | [7 empty] | 8 | 900.4975 | 20 | 0 |  | https://doi.org/10.1016/j.apt.2016.01.025 | E
2702 | La2O3 | 0.15 | SrO | 0.7 | CoO2 | 0.07 | TiO2 | 0.93 | [7 empty] | 3 | 955.2239 | 20 | 0 |  | https://doi.org/10.1016/j.apt.2016.01.025 | E
2703 | La2O3 | 0.1425 | SrO | 0.665 | CoO2 | 0.07 | TiO2 | 0.93 | [7 empty] | 17.81232 | 54.18719 | 20 | 0 |  | https://doi.org/10.1016/j.apt.2016.01.025 | O+E
2704 | La2O3 | 0.1425 | SrO | 0.665 | CoO2 | 0.07 | TiO2 | 0.93 | [7 empty] | 25.73815 | 103.4483 | 20 | 0 |  | https://doi.org/10.1016/j.apt.2016.01.025 | O+E
2705 | La2O3 | 0.1425 | SrO | 0.665 | CoO2 | 0.07 | TiO2 | 0.93 | [7 empty] | 37.14469 | 147.7833 | 20 | 0 |  | https://doi.org/10.1016/j.apt.2016.01.025 | O+E
2706 | La2O3 | 0.1425 | SrO | 0.665 | CoO2 | 0.07 | TiO2 | 0.93 | [7 empty] | 42.08671 | 201.9704 | 20 | 0 |  | https://doi.org/10.1016/j.apt.2016.01.025 | O+E
2707 | La2O3 | 0.1425 | SrO | 0.665 | CoO2 | 0.07 | TiO2 | 0.93 | [7 empty] | 49.51565 | 251.2315 | 20 | 0 |  | https://doi.org/10.1016/j.apt.2016.01.025 | O+E
2708 | La2O3 | 0.1425 | SrO | 0.665 | CoO2 | 0.07 | TiO2 | 0.93 | [7 empty] | 53.96567 | 295.5665 | 20 | 0 |  | https://doi.org/10.1016/j.apt.2016.01.025 | O+E
2709 | La2O3 | 0.1425 | SrO | 0.665 | CoO2 | 0.07 | TiO2 | 0.93 | [7 empty] | 59.40214 | 354.6798 | 20 | 0 |  | https://doi.org/10.1016/j.apt.2016.01.025 | O+E
2710 | La2O3 | 0.1425 | SrO | 0.665 | CoO2 | 0.07 | TiO2 | 0.93 | [7 empty] | 63.35526 | 399.0148 | 20 | 0 |  | https://doi.org/10.1016/j.apt.2016.01.025 | O+E
2711 | La2O3 | 0.1425 | SrO | 0.665 | CoO2 | 0.07 | TiO2 | 0.93 | [7 empty] | 61.8401 | 448.2759 | 20 | 0 |  | https://doi.org/10.1016/j.apt.2016.01.025 | E
2712 | La2O3 | 0.1425 | SrO | 0.665 | CoO2 | 0.07 | TiO2 | 0.93 | [7 empty] | 60.32494 | 497.5369 | 20 | 0 |  | https://doi.org/10.1016/j.apt.2016.01.025 | E
2713 | La2O3 | 0.1425 | SrO | 0.665 | CoO2 | 0.07 | TiO2 | 0.93 | [7 empty] | 57.81109 | 556.6502 | 20 | 0 |  | https://doi.org/10.1016/j.apt.2016.01.025 | E
2714 | La2O3 | 0.1425 | SrO | 0.665 | CoO2 | 0.07 | TiO2 | 0.93 | [7 empty] | 54.3108 | 600.9852 | 20 | 0 |  | https://doi.org/10.1016/j.apt.2016.01.025 | E
2715 | La2O3 | 0.1425 | SrO | 0.665 | CoO2 | 0.07 | TiO2 | 0.93 | [7 empty] | 51.80185 | 650.2463 | 20 | 0 |  | https://doi.org/10.1016/j.apt.2016.01.025 | E
2716 | La2O3 | 0.1425 | SrO | 0.665 | CoO2 | 0.07 | TiO2 | 0.93 | [7 empty] | 48.29667 | 704.4335 | 20 | 0 |  | https://doi.org/10.1016/j.apt.2016.01.025 | E
2717 | La2O3 | 0.1425 | SrO | 0.665 | CoO2 | 0.07 | TiO2 | 0.93 | [7 empty] | 45.29327 | 748.7685 | 20 | 0 |  | https://doi.org/10.1016/j.apt.2016.01.025 | E
2718 | La2O3 | 0.1425 | SrO | 0.665 | CoO2 | 0.07 | TiO2 | 0.93 | [7 empty] | 41.79053 | 798.0296 | 20 | 0 |  | https://doi.org/10.1016/j.apt.2016.01.025 | E
2719 | La2O3 | 0.1425 | SrO | 0.665 | CoO2 | 0.07 | TiO2 | 0.93 | [7 empty] | 38.78469 | 847.2906 | 20 | 0 |  | https://doi.org/10.1016/j.apt.2016.01.025 | E
2720 | La2O3 | 0.1425 | SrO | 0.665 | CoO2 | 0.07 | TiO2 | 0.93 | [7 empty] | 34.78261 | 901.4778 | 20 | 0 |  | https://doi.org/10.1016/j.apt.2016.01.025 | E
2721 | La2O3 | 0.1425 | SrO | 0.665 | CoO2 | 0.07 | TiO2 | 0.93 | [7 empty] | 31.77676 | 950.7389 | 20 | 0 |  | https://doi.org/10.1016/j.apt.2016.01.025 | E
2722 | SrO | 0.925 | TiO2 | 0.85 | NbO2 | 0.15 | [9 empty] | 3.274863 | 930 | 1.774037e-18 | 0 |  | https://www.google.com/url?sa=t&rct=j&q=&esrc=s&source=web&cd=&cad=rja&uact=8&ved=2ahUKEwjPtYG3l6XqAhWRbs0KHX4FBqcQFjAAegQIBRAB&url=https%3A%2F%2Flink.springer.com%2Fcontent%2Fpdf%2F10.1007%252FBF02376024.pdf&usg=AOvVaw37VxFvqtPrs7FrpPLfph1- | E
2723 | SrO | 0.925 | TiO2 | 0.85 | NbO2 | 0.15 | [9 empty] | 3.097185 | 930 | 1.757168e-17 | 0 |  | https://www.google.com/url?sa=t&rct=j&q=&esrc=s&source=web&cd=&cad=rja&uact=8&ved=2ahUKEwjPtYG3l6XqAhWRbs0KHX4FBqcQFjAAegQIBRAB&url=https%3A%2F%2Flink.springer.com%2Fcontent%2Fpdf%2F10.1007%252FBF02376024.pdf&usg=AOvVaw37VxFvqtPrs7FrpPLfph1- | E
2724 | SrO | 0.925 | TiO2 | 0.85 | NbO2 | 0.15 | [9 empty] | 2.929147 | 930 | 1.740459e-16 | 0 |  | https://www.google.com/url?sa=t&rct=j&q=&esrc=s&source=web&cd=&cad=rja&uact=8&ved=2ahUKEwjPtYG3l6XqAhWRbs0KHX4FBqcQFjAAegQIBRAB&url=https%3A%2F%2Flink.springer.com%2Fcontent%2Fpdf%2F10.1007%252FBF02376024.pdf&usg=AOvVaw37VxFvqtPrs7FrpPLfph1- | E
2725 | SrO | 0.925 | TiO2 | 0.85 | NbO2 | 0.15 | [9 empty] | 2.769615 | 930 | 2.086902e-15 | 0 |  | https://www.google.com/url?sa=t&rct=j&q=&esrc=s&source=web&cd=&cad=rja&uact=8&ved=2ahUKEwjPtYG3l6XqAhWRbs0KHX4FBqcQFjAAegQIBRAB&url=https%3A%2F%2Flink.springer.com%2Fcontent%2Fpdf%2F10.1007%252FBF02376024.pdf&usg=AOvVaw37VxFvqtPrs7FrpPLfph1- | E
2726 | SrO | 0.925 | TiO2 | 0.85 | NbO2 | 0.15 | [9 empty] | 2.619927 | 930 | 1.707517e-14 | 0 |  | https://www.google.com/url?sa=t&rct=j&q=&esrc=s&source=web&cd=&cad=rja&uact=8&ved=2ahUKEwjPtYG3l6XqAhWRbs0KHX4FBqcQFjAAegQIBRAB&url=https%3A%2F%2Flink.springer.com%2Fcontent%2Fpdf%2F10.1007%252FBF02376024.pdf&usg=AOvVaw37VxFvqtPrs7FrpPLfph1- | E
2727 | SrO | 0.925 | TiO2 | 0.85 | NbO2 | 0.15 | [9 empty] | 2.479422 | 930 | 9.533516e-14 | 0 |  | https://www.google.com/url?sa=t&rct=j&q=&esrc=s&source=web&cd=&cad=rja&uact=8&ved=2ahUKEwjPtYG3l6XqAhWRbs0KHX4FBqcQFjAAegQIBRAB&url=https%3A%2F%2Flink.springer.com%2Fcontent%2Fpdf%2F10.1007%252FBF02376024.pdf&usg=AOvVaw37VxFvqtPrs7FrpPLfph1- | E
2728 | SrO | 0.925 | TiO2 | 0.85 | NbO2 | 0.15 | [9 empty] | 2.221103 | 930 | 2.454943e-12 | 0 |  | https://www.google.com/url?sa=t&rct=j&q=&esrc=s&source=web&cd=&cad=rja&uact=8&ved=2ahUKEwjPtYG3l6XqAhWRbs0KHX4FBqcQFjAAegQIBRAB&url=https%3A%2F%2Flink.springer.com%2Fcontent%2Fpdf%2F10.1007%252FBF02376024.pdf&usg=AOvVaw37VxFvqtPrs7FrpPLfph1- | E
2729 | SrO | 0.925 | TiO2 | 0.85 | NbO2 | 0.15 | [9 empty] | 1.701004 | 930 | 6.38233e-12 | 0 |  | https://www.google.com/url?sa=t&rct=j&q=&esrc=s&source=web&cd=&cad=rja&uact=8&ved=2ahUKEwjPtYG3l6XqAhWRbs0KHX4FBqcQFjAAegQIBRAB&url=https%3A%2F%2Flink.springer.com%2Fcontent%2Fpdf%2F10.1007%252FBF02376024.pdf&usg=AOvVaw37VxFvqtPrs7FrpPLfph1- | E
2730 | SrO | 0.925 | TiO2 | 0.85 | NbO2 | 0.15 | [9 empty] | 1.372272 | 930 | 4.313748e-11 | 0 |  | https://www.google.com/url?sa=t&rct=j&q=&esrc=s&source=web&cd=&cad=rja&uact=8&ved=2ahUKEwjPtYG3l6XqAhWRbs0KHX4FBqcQFjAAegQIBRAB&url=https%3A%2F%2Flink.springer.com%2Fcontent%2Fpdf%2F10.1007%252FBF02376024.pdf&usg=AOvVaw37VxFvqtPrs7FrpPLfph1- | E
2731 | SrO | 0.925 | TiO2 | 0.85 | NbO2 | 0.15 | [9 empty] | 1.231743 | 930 | 1.989552e-10 | 0 |  | https://www.google.com/url?sa=t&rct=j&q=&esrc=s&source=web&cd=&cad=rja&uact=8&ved=2ahUKEwjPtYG3l6XqAhWRbs0KHX4FBqcQFjAAegQIBRAB&url=https%3A%2F%2Flink.springer.com%2Fcontent%2Fpdf%2F10.1007%252FBF02376024.pdf&usg=AOvVaw37VxFvqtPrs7FrpPLfph1- | E
2732 | SrO | 0.925 | TiO2 | 0.85 | NbO2 | 0.15 | [9 empty] | 1.048623 | 930 | 7.57998e-10 | 0 |  | https://www.google.com/url?sa=t&rct=j&q=&esrc=s&source=web&cd=&cad=rja&uact=8&ved=2ahUKEwjPtYG3l6XqAhWRbs0KHX4FBqcQFjAAegQIBRAB&url=https%3A%2F%2Flink.springer.com%2Fcontent%2Fpdf%2F10.1007%252FBF02376024.pdf&usg=AOvVaw37VxFvqtPrs7FrpPLfph1- | E
2733 | SrO | 0.925 | TiO2 | 0.85 | NbO2 | 0.15 | [9 empty] | 0.9934803 | 930 | 1.627865e-09 | 0 |  | https://www.google.com/url?sa=t&rct=j&q=&esrc=s&source=web&cd=&cad=rja&uact=8&ved=2ahUKEwjPtYG3l6XqAhWRbs0KHX4FBqcQFjAAegQIBRAB&url=https%3A%2F%2Flink.springer.com%2Fcontent%2Fpdf%2F10.1007%252FBF02376024.pdf&usg=AOvVaw37VxFvqtPrs7FrpPLfph1- | E
2734 | SrO | 0.925 | TiO2 | 0.85 | NbO2 | 0.15 | [9 empty] | 0.3039234 | 930 | 0.001048931 | 0 |  | https://www.google.com/url?sa=t&rct=j&q=&esrc=s&source=web&cd=&cad=rja&uact=8&ved=2ahUKEwjPtYG3l6XqAhWRbs0KHX4FBqcQFjAAegQIBRAB&url=https%3A%2F%2Flink.springer.com%2Fcontent%2Fpdf%2F10.1007%252FBF02376024.pdf&usg=AOvVaw37VxFvqtPrs7FrpPLfph1- | E
2735 | SrO | 0.925 | TiO2 | 0.85 | NbO2 | 0.15 | [9 empty] | 0.1879811 | 930 | 0.007089611 | 0 |  | https://www.google.com/url?sa=t&rct=j&q=&esrc=s&source=web&cd=&cad=rja&uact=8&ved=2ahUKEwjPtYG3l6XqAhWRbs0KHX4FBqcQFjAAegQIBRAB&url=https%3A%2F%2Flink.springer.com%2Fcontent%2Fpdf%2F10.1007%252FBF02376024.pdf&usg=AOvVaw37VxFvqtPrs7FrpPLfph1- | E
2736 | SrO | 0.925 | TiO2 | 0.85 | NbO2 | 0.15 | [9 empty] | 0.08912182 | 930 | 0.05800768 | 0 |  | https://www.google.com/url?sa=t&rct=j&q=&esrc=s&source=web&cd=&cad=rja&uact=8&ved=2ahUKEwjPtYG3l6XqAhWRbs0KHX4FBqcQFjAAegQIBRAB&url=https%3A%2F%2Flink.springer.com%2Fcontent%2Fpdf%2F10.1007%252FBF02376024.pdf&usg=AOvVaw37VxFvqtPrs7FrpPLfph1- | E
2737 | SrO | 0.925 | TiO2 | 0.85 | NbO2 | 0.15 | [9 empty] | 0.07587225 | 930 | 0.2210031 | 0 |  | https://www.google.com/url?sa=t&rct=j&q=&esrc=s&source=web&cd=&cad=rja&uact=8&ved=2ahUKEwjPtYG3l6XqAhWRbs0KHX4FBqcQFjAAegQIBRAB&url=https%3A%2F%2Flink.springer.com%2Fcontent%2Fpdf%2F10.1007%252FBF02376024.pdf&usg=AOvVaw37VxFvqtPrs7FrpPLfph1- | E
2738 | SrO | 0.925 | TiO2 | 0.85 | NbO2 | 0.15 | [9 empty] | 0.06460672 | 930 | 0.6955425 | 0 |  | https://www.google.com/url?sa=t&rct=j&q=&esrc=s&source=web&cd=&cad=rja&uact=8&ved=2ahUKEwjPtYG3l6XqAhWRbs0KHX4FBqcQFjAAegQIBRAB&url=https%3A%2F%2Flink.springer.com%2Fcontent%2Fpdf%2F10.1007%252FBF02376024.pdf&usg=AOvVaw37VxFvqtPrs7FrpPLfph1- | E
2739 | SrO | 0.925 | TiO2 | 0.85 | NbO2 | 0.15 | [9 empty] | 0.04947825 | 930 | 1.808262 | 0 |  | https://www.google.com/url?sa=t&rct=j&q=&esrc=s&source=web&cd=&cad=rja&uact=8&ved=2ahUKEwjPtYG3l6XqAhWRbs0KHX4FBqcQFjAAegQIBRAB&url=https%3A%2F%2Flink.springer.com%2Fcontent%2Fpdf%2F10.1007%252FBF02376024.pdf&usg=AOvVaw37VxFvqtPrs7FrpPLfph1- | E
2740 | SrO | 0.925 | TiO2 | 0.85 | NbO2 | 0.15 | [9 empty] | 0.03998666 | 930 | 2.649943 | 0 |  | https://www.google.com/url?sa=t&rct=j&q=&esrc=s&source=web&cd=&cad=rja&uact=8&ved=2ahUKEwjPtYG3l6XqAhWRbs0KHX4FBqcQFjAAegQIBRAB&url=https%3A%2F%2Flink.springer.com%2Fcontent%2Fpdf%2F10.1007%252FBF02376024.pdf&usg=AOvVaw37VxFvqtPrs7FrpPLfph1- | E
2741 | SrO | 0.925 | TiO2 | 0.85 | NbO2 | 0.15 | [9 empty] | 0.03063679 | 930 | 4.701097 | 0 |  | https://www.google.com/url?sa=t&rct=j&q=&esrc=s&source=web&cd=&cad=rja&uact=8&ved=2ahUKEwjPtYG3l6XqAhWRbs0KHX4FBqcQFjAAegQIBRAB&url=https%3A%2F%2Flink.springer.com%2Fcontent%2Fpdf%2F10.1007%252FBF02376024.pdf&usg=AOvVaw37VxFvqtPrs7FrpPLfph1- | E
2742 | SrO | 0.925 | TiO2 | 0.85 | NbO2 | 0.15 | [9 empty] | 0.01797662 | 930 | 21.68201 | 0 |  | https://www.google.com/url?sa=t&rct=j&q=&esrc=s&source=web&cd=&cad=rja&uact=8&ved=2ahUKEwjPtYG3l6XqAhWRbs0KHX4FBqcQFjAAegQIBRAB&url=https%3A%2F%2Flink.springer.com%2Fcontent%2Fpdf%2F10.1007%252FBF02376024.pdf&usg=AOvVaw37VxFvqtPrs7FrpPLfph1- | E
2743 | SrO | 0.925 | TiO2 | 0.85 | NbO2 | 0.15 | [9 empty] | 0.01237096 | 930 | 100 | 0 |  | https://www.google.com/url?sa=t&rct=j&q=&esrc=s&source=web&cd=&cad=rja&uact=8&ved=2ahUKEwjPtYG3l6XqAhWRbs0KHX4FBqcQFjAAegQIBRAB&url=https%3A%2F%2Flink.springer.com%2Fcontent%2Fpdf%2F10.1007%252FBF02376024.pdf&usg=AOvVaw37VxFvqtPrs7FrpPLfph1- | E
2744 | SrO | 0.8 | TiO2 | 0.6 | NbO2 | 0.4 | [9 empty] | 2.510779 | 930 | 1.774037e-18 | 0 |  | https://www.google.com/url?sa=t&rct=j&q=&esrc=s&source=web&cd=&cad=rja&uact=8&ved=2ahUKEwjPtYG3l6XqAhWRbs0KHX4FBqcQFjAAegQIBRAB&url=https%3A%2F%2Flink.springer.com%2Fcontent%2Fpdf%2F10.1007%252FBF02376024.pdf&usg=AOvVaw37VxFvqtPrs7FrpPLfph1- | E
2745 | SrO | 0.8 | TiO2 | 0.6 | NbO2 | 0.4 | [9 empty] | 2.509672 | 930 | 2.599787e-18 | 0 |  | https://www.google.com/url?sa=t&rct=j&q=&esrc=s&source=web&cd=&cad=rja&uact=8&ved=2ahUKEwjPtYG3l6XqAhWRbs0KHX4FBqcQFjAAegQIBRAB&url=https%3A%2F%2Flink.springer.com%2Fcontent%2Fpdf%2F10.1007%252FBF02376024.pdf&usg=AOvVaw37VxFvqtPrs7FrpPLfph1- | E
2746 | SrO | 0.8 | TiO2 | 0.6 | NbO2 | 0.4 | [9 empty] | 2.505249 | 930 | 1.199052e-17 | 0 |  | https://www.google.com/url?sa=t&rct=j&q=&esrc=s&source=web&cd=&cad=rja&uact=8&ved=2ahUKEwjPtYG3l6XqAhWRbs0KHX4FBqcQFjAAegQIBRAB&url=https%3A%2F%2Flink.springer.com%2Fcontent%2Fpdf%2F10.1007%252FBF02376024.pdf&usg=AOvVaw37VxFvqtPrs7FrpPLfph1- | E
2747 | SrO | 0.8 | TiO2 | 0.6 | NbO2 | 0.4 | [9 empty] | 2.37194 | 930 | 4.568262e-17 | 0 |  | https://www.google.com/url?sa=t&rct=j&q=&esrc=s&source=web&cd=&cad=rja&uact=8&ved=2ahUKEwjPtYG3l6XqAhWRbs0KHX4FBqcQFjAAegQIBRAB&url=https%3A%2F%2Flink.springer.com%2Fcontent%2Fpdf%2F10.1007%252FBF02376024.pdf&usg=AOvVaw37VxFvqtPrs7FrpPLfph1- | E
2748 | SrO | 0.8 | TiO2 | 0.6 | NbO2 | 0.4 | [9 empty] | 2.368282 | 930 | 1.740459e-16 | 0 |  | https://www.google.com/url?sa=t&rct=j&q=&esrc=s&source=web&cd=&cad=rja&uact=8&ved=2ahUKEwjPtYG3l6XqAhWRbs0KHX4FBqcQFjAAegQIBRAB&url=https%3A%2F%2Flink.springer.com%2Fcontent%2Fpdf%2F10.1007%252FBF02376024.pdf&usg=AOvVaw37VxFvqtPrs7FrpPLfph1- | E
2749 | SrO | 0.8 | TiO2 | 0.6 | NbO2 | 0.4 | [9 empty] | 2.361504 | 930 | 2.086902e-15 | 0 |  | https://www.google.com/url?sa=t&rct=j&q=&esrc=s&source=web&cd=&cad=rja&uact=8&ved=2ahUKEwjPtYG3l6XqAhWRbs0KHX4FBqcQFjAAegQIBRAB&url=https%3A%2F%2Flink.springer.com%2Fcontent%2Fpdf%2F10.1007%252FBF02376024.pdf&usg=AOvVaw37VxFvqtPrs7FrpPLfph1- | E
2750 | SrO | 0.8 | TiO2 | 0.6 | NbO2 | 0.4 | [9 empty] | 2.355783 | 930 | 1.707517e-14 | 0 |  | https://www.google.com/url?sa=t&rct=j&q=&esrc=s&source=web&cd=&cad=rja&uact=8&ved=2ahUKEwjPtYG3l6XqAhWRbs0KHX4FBqcQFjAAegQIBRAB&url=https%3A%2F%2Flink.springer.com%2Fcontent%2Fpdf%2F10.1007%252FBF02376024.pdf&usg=AOvVaw37VxFvqtPrs7FrpPLfph1- | E
2751 | SrO | 0.8 | TiO2 | 0.6 | NbO2 | 0.4 | [9 empty] | 2.350595 | 930 | 1.154093e-13 | 0 |  | https://www.google.com/url?sa=t&rct=j&q=&esrc=s&source=web&cd=&cad=rja&uact=8&ved=2ahUKEwjPtYG3l6XqAhWRbs0KHX4FBqcQFjAAegQIBRAB&url=https%3A%2F%2Flink.springer.com%2Fcontent%2Fpdf%2F10.1007%252FBF02376024.pdf&usg=AOvVaw37VxFvqtPrs7FrpPLfph1- | E
2752 | SrO | 0.8 | TiO2 | 0.6 | NbO2 | 0.4 | [9 empty] | 2.346452 | 930 | 5.322811e-13 | 0 |  | https://www.google.com/url?sa=t&rct=j&q=&esrc=s&source=web&cd=&cad=rja&uact=8&ved=2ahUKEwjPtYG3l6XqAhWRbs0KHX4FBqcQFjAAegQIBRAB&url=https%3A%2F%2Flink.springer.com%2Fcontent%2Fpdf%2F10.1007%252FBF02376024.pdf&usg=AOvVaw37VxFvqtPrs7FrpPLfph1- | E
2753 | SrO | 0.8 | TiO2 | 0.6 | NbO2 | 0.4 | [9 empty] | 2.219635 | 930 | 4.35516e-12 | 0 |  | https://www.google.com/url?sa=t&rct=j&q=&esrc=s&source=web&cd=&cad=rja&uact=8&ved=2ahUKEwjPtYG3l6XqAhWRbs0KHX4FBqcQFjAAegQIBRAB&url=https%3A%2F%2Flink.springer.com%2Fcontent%2Fpdf%2F10.1007%252FBF02376024.pdf&usg=AOvVaw37VxFvqtPrs7FrpPLfph1- | E
2754 | SrO | 0.8 | TiO2 | 0.6 | NbO2 | 0.4 | [9 empty] | 2.215235 | 930 | 2.4316e-11 | 0 |  | https://www.google.com/url?sa=t&rct=j&q=&esrc=s&source=web&cd=&cad=rja&uact=8&ved=2ahUKEwjPtYG3l6XqAhWRbs0KHX4FBqcQFjAAegQIBRAB&url=https%3A%2F%2Flink.springer.com%2Fcontent%2Fpdf%2F10.1007%252FBF02376024.pdf&usg=AOvVaw37VxFvqtPrs7FrpPLfph1- | E
2755 | SrO | 0.8 | TiO2 | 0.6 | NbO2 | 0.4 | [9 empty] | 2.212306 | 930 | 7.652748e-11 | 0 |  | https://www.google.com/url?sa=t&rct=j&q=&esrc=s&source=web&cd=&cad=rja&uact=8&ved=2ahUKEwjPtYG3l6XqAhWRbs0KHX4FBqcQFjAAegQIBRAB&url=https%3A%2F%2Flink.springer.com%2Fcontent%2Fpdf%2F10.1007%252FBF02376024.pdf&usg=AOvVaw37VxFvqtPrs7FrpPLfph1- | E
2756 | SrO | 0.8 | TiO2 | 0.6 | NbO2 | 0.4 | [9 empty] | 2.205974 | 930 | 9.176046e-10 | 0 |  | https://www.google.com/url?sa=t&rct=j&q=&esrc=s&source=web&cd=&cad=rja&uact=8&ved=2ahUKEwjPtYG3l6XqAhWRbs0KHX4FBqcQFjAAegQIBRAB&url=https%3A%2F%2Flink.springer.com%2Fcontent%2Fpdf%2F10.1007%252FBF02376024.pdf&usg=AOvVaw37VxFvqtPrs7FrpPLfph1- | E
2757 | SrO | 0.8 | TiO2 | 0.6 | NbO2 | 0.4 | [9 empty] | 2.082153 | 930 | 5.074511e-08 | 0 |  | https://www.google.com/url?sa=t&rct=j&q=&esrc=s&source=web&cd=&cad=rja&uact=8&ved=2ahUKEwjPtYG3l6XqAhWRbs0KHX4FBqcQFjAAegQIBRAB&url=https%3A%2F%2Flink.springer.com%2Fcontent%2Fpdf%2F10.1007%252FBF02376024.pdf&usg=AOvVaw37VxFvqtPrs7FrpPLfph1- | E
2758 | SrO | 0.8 | TiO2 | 0.6 | NbO2 | 0.4 | [9 empty] | 2.073449 | 930 | 1.914951e-06 | 0 |  | https://www.google.com/url?sa=t&rct=j&q=&esrc=s&source=web&cd=&cad=rja&uact=8&ved=2ahUKEwjPtYG3l6XqAhWRbs0KHX4FBqcQFjAAegQIBRAB&url=https%3A%2F%2Flink.springer.com%2Fcontent%2Fpdf%2F10.1007%252FBF02376024.pdf&usg=AOvVaw37VxFvqtPrs7FrpPLfph1- | E
2759 | SrO | 0.8 | TiO2 | 0.6 | NbO2 | 0.4 | [9 empty] | 2.06296 | 930 | 0.0001551927 | 0 |  | https://www.google.com/url?sa=t&rct=j&q=&esrc=s&source=web&cd=&cad=rja&uact=8&ved=2ahUKEwjPtYG3l6XqAhWRbs0KHX4FBqcQFjAAegQIBRAB&url=https%3A%2F%2Flink.springer.com%2Fcontent%2Fpdf%2F10.1007%252FBF02376024.pdf&usg=AOvVaw37VxFvqtPrs7FrpPLfph1- | E
2760 | SrO | 0.8 | TiO2 | 0.6 | NbO2 | 0.4 | [9 empty] | 2.054789 | 930 | 0.004837793 | 0 |  | https://www.google.com/url?sa=t&rct=j&q=&esrc=s&source=web&cd=&cad=rja&uact=8&ved=2ahUKEwjPtYG3l6XqAhWRbs0KHX4FBqcQFjAAegQIBRAB&url=https%3A%2F%2Flink.springer.com%2Fcontent%2Fpdf%2F10.1007%252FBF02376024.pdf&usg=AOvVaw37VxFvqtPrs7FrpPLfph1- | E
2761 | SrO | 0.8 | TiO2 | 0.6 | NbO2 | 0.4 | [9 empty] | 2.051621 | 930 | 0.01843148 | 0 |  | https://www.google.com/url?sa=t&rct=j&q=&esrc=s&source=web&cd=&cad=rja&uact=8&ved=2ahUKEwjPtYG3l6XqAhWRbs0KHX4FBqcQFjAAegQIBRAB&url=https%3A%2F%2Flink.springer.com%2Fcontent%2Fpdf%2F10.1007%252FBF02376024.pdf&usg=AOvVaw37VxFvqtPrs7FrpPLfph1- | E
2762 | SrO | 0.8 | TiO2 | 0.6 | NbO2 | 0.4 | [9 empty] | 1.942878 | 930 | 0.05800768 | 0 |  | https://www.google.com/url?sa=t&rct=j&q=&esrc=s&source=web&cd=&cad=rja&uact=8&ved=2ahUKEwjPtYG3l6XqAhWRbs0KHX4FBqcQFjAAegQIBRAB&url=https%3A%2F%2Flink.springer.com%2Fcontent%2Fpdf%2F10.1007%252FBF02376024.pdf&usg=AOvVaw37VxFvqtPrs7FrpPLfph1- | E
2763 | SrO | 0.8 | TiO2 | 0.6 | NbO2 | 0.4 | [9 empty] | 1.94031 | 930 | 0.1825622 | 0 |  | https://www.google.com/url?sa=t&rct=j&q=&esrc=s&source=web&cd=&cad=rja&uact=8&ved=2ahUKEwjPtYG3l6XqAhWRbs0KHX4FBqcQFjAAegQIBRAB&url=https%3A%2F%2Flink.springer.com%2Fcontent%2Fpdf%2F10.1007%252FBF02376024.pdf&usg=AOvVaw37VxFvqtPrs7FrpPLfph1- | E
2764 | SrO | 0.8 | TiO2 | 0.6 | NbO2 | 0.4 | [9 empty] | 1.837467 | 930 | 0.5745609 | 0 |  | https://www.google.com/url?sa=t&rct=j&q=&esrc=s&source=web&cd=&cad=rja&uact=8&ved=2ahUKEwjPtYG3l6XqAhWRbs0KHX4FBqcQFjAAegQIBRAB&url=https%3A%2F%2Flink.springer.com%2Fcontent%2Fpdf%2F10.1007%252FBF02376024.pdf&usg=AOvVaw37VxFvqtPrs7FrpPLfph1- | E
2765 | SrO | 0.8 | TiO2 | 0.6 | NbO2 | 0.4 | [9 empty] | 1.64821 | 930 | 4.701097 | 0 |  | https://www.google.com/url?sa=t&rct=j&q=&esrc=s&source=web&cd=&cad=rja&uact=8&ved=2ahUKEwjPtYG3l6XqAhWRbs0KHX4FBqcQFjAAegQIBRAB&url=https%3A%2F%2Flink.springer.com%2Fcontent%2Fpdf%2F10.1007%252FBF02376024.pdf&usg=AOvVaw37VxFvqtPrs7FrpPLfph1- | E
2766 | SrO | 0.8 | TiO2 | 0.6 | NbO2 | 0.4 | [9 empty] | 1.479424 | 930 | 21.68201 | 0 |  | https://www.google.com/url?sa=t&rct=j&q=&esrc=s&source=web&cd=&cad=rja&uact=8&ved=2ahUKEwjPtYG3l6XqAhWRbs0KHX4FBqcQFjAAegQIBRAB&url=https%3A%2F%2Flink.springer.com%2Fcontent%2Fpdf%2F10.1007%252FBF02376024.pdf&usg=AOvVaw37VxFvqtPrs7FrpPLfph1- | E
2767 | SrO | 0.875 | TiO2 | 0.75 | NbO2 | 0.25 | [9 empty] | 6.168806 | 930 | 8.104266e-17 | 0 |  | https://www.google.com/url?sa=t&rct=j&q=&esrc=s&source=web&cd=&cad=rja&uact=8&ved=2ahUKEwjPtYG3l6XqAhWRbs0KHX4FBqcQFjAAegQIBRAB&url=https%3A%2F%2Flink.springer.com%2Fcontent%2Fpdf%2F10.1007%252FBF02376024.pdf&usg=AOvVaw37VxFvqtPrs7FrpPLfph1- | E
2768 | SrO | 0.875 | TiO2 | 0.75 | NbO2 | 0.25 | [9 empty] | 6.16065 | 930 | 2.55058e-16 | 0 |  | https://www.google.com/url?sa=t&rct=j&q=&esrc=s&source=web&cd=&cad=rja&uact=8&ved=2ahUKEwjPtYG3l6XqAhWRbs0KHX4FBqcQFjAAegQIBRAB&url=https%3A%2F%2Flink.springer.com%2Fcontent%2Fpdf%2F10.1007%252FBF02376024.pdf&usg=AOvVaw37VxFvqtPrs7FrpPLfph1- | E
2769 | SrO | 0.875 | TiO2 | 0.75 | NbO2 | 0.25 | [9 empty] | 5.837977 | 930 | 4.524824e-16 | 0 |  | https://www.google.com/url?sa=t&rct=j&q=&esrc=s&source=web&cd=&cad=rja&uact=8&ved=2ahUKEwjPtYG3l6XqAhWRbs0KHX4FBqcQFjAAegQIBRAB&url=https%3A%2F%2Flink.springer.com%2Fcontent%2Fpdf%2F10.1007%252FBF02376024.pdf&usg=AOvVaw37VxFvqtPrs7FrpPLfph1- | E
2770 | SrO | 0.875 | TiO2 | 0.75 | NbO2 | 0.25 | [9 empty] | 5.830259 | 930 | 1.424056e-15 | 0 |  | https://www.google.com/url?sa=t&rct=j&q=&esrc=s&source=web&cd=&cad=rja&uact=8&ved=2ahUKEwjPtYG3l6XqAhWRbs0KHX4FBqcQFjAAegQIBRAB&url=https%3A%2F%2Flink.springer.com%2Fcontent%2Fpdf%2F10.1007%252FBF02376024.pdf&usg=AOvVaw37VxFvqtPrs7FrpPLfph1- | E
2771 | SrO | 0.875 | TiO2 | 0.75 | NbO2 | 0.25 | [9 empty] | 5.822551 | 930 | 4.481798e-15 | 0 |  | https://www.google.com/url?sa=t&rct=j&q=&esrc=s&source=web&cd=&cad=rja&uact=8&ved=2ahUKEwjPtYG3l6XqAhWRbs0KHX4FBqcQFjAAegQIBRAB&url=https%3A%2F%2Flink.springer.com%2Fcontent%2Fpdf%2F10.1007%252FBF02376024.pdf&usg=AOvVaw37VxFvqtPrs7FrpPLfph1- | E
2772 | SrO | 0.875 | TiO2 | 0.75 | NbO2 | 0.25 | [9 empty] | 5.512722 | 930 | 1.707517e-14 | 0 |  | https://www.google.com/url?sa=t&rct=j&q=&esrc=s&source=web&cd=&cad=rja&uact=8&ved=2ahUKEwjPtYG3l6XqAhWRbs0KHX4FBqcQFjAAegQIBRAB&url=https%3A%2F%2Flink.springer.com%2Fcontent%2Fpdf%2F10.1007%252FBF02376024.pdf&usg=AOvVaw37VxFvqtPrs7FrpPLfph1- | E
2773 | SrO | 0.875 | TiO2 | 0.75 | NbO2 | 0.25 | [9 empty] | 5.507862 | 930 | 3.667038e-14 | 0 |  | https://www.google.com/url?sa=t&rct=j&q=&esrc=s&source=web&cd=&cad=rja&uact=8&ved=2ahUKEwjPtYG3l6XqAhWRbs0KHX4FBqcQFjAAegQIBRAB&url=https%3A%2F%2Flink.springer.com%2Fcontent%2Fpdf%2F10.1007%252FBF02376024.pdf&usg=AOvVaw37VxFvqtPrs7FrpPLfph1- | E
2774 | SrO | 0.875 | TiO2 | 0.75 | NbO2 | 0.25 | [9 empty] | 5.217079 | 930 | 9.533516e-14 | 0 |  | https://www.google.com/url?sa=t&rct=j&q=&esrc=s&source=web&cd=&cad=rja&uact=8&ved=2ahUKEwjPtYG3l6XqAhWRbs0KHX4FBqcQFjAAegQIBRAB&url=https%3A%2F%2Flink.springer.com%2Fcontent%2Fpdf%2F10.1007%252FBF02376024.pdf&usg=AOvVaw37VxFvqtPrs7FrpPLfph1- | E
2775 | SrO | 0.875 | TiO2 | 0.75 | NbO2 | 0.25 | [9 empty] | 5.495732 | 930 | 2.478511e-13 | 0 |  | https://www.google.com/url?sa=t&rct=j&q=&esrc=s&source=web&cd=&cad=rja&uact=8&ved=2ahUKEwjPtYG3l6XqAhWRbs0KHX4FBqcQFjAAegQIBRAB&url=https%3A%2F%2Flink.springer.com%2Fcontent%2Fpdf%2F10.1007%252FBF02376024.pdf&usg=AOvVaw37VxFvqtPrs7FrpPLfph1- | E
2776 | SrO | 0.875 | TiO2 | 0.75 | NbO2 | 0.25 | [9 empty] | 5.478794 | 930 | 3.597631e-12 | 0 |  | https://www.google.com/url?sa=t&rct=j&q=&esrc=s&source=web&cd=&cad=rja&uact=8&ved=2ahUKEwjPtYG3l6XqAhWRbs0KHX4FBqcQFjAAegQIBRAB&url=https%3A%2F%2Flink.springer.com%2Fcontent%2Fpdf%2F10.1007%252FBF02376024.pdf&usg=AOvVaw37VxFvqtPrs7FrpPLfph1- | E
2777 | SrO | 0.875 | TiO2 | 0.75 | NbO2 | 0.25 | [9 empty] | 5.190689 | 930 | 7.726215e-12 | 0 |  | https://www.google.com/url?sa=t&rct=j&q=&esrc=s&source=web&cd=&cad=rja&uact=8&ved=2ahUKEwjPtYG3l6XqAhWRbs0KHX4FBqcQFjAAegQIBRAB&url=https%3A%2F%2Flink.springer.com%2Fcontent%2Fpdf%2F10.1007%252FBF02376024.pdf&usg=AOvVaw37VxFvqtPrs7FrpPLfph1- | E
2778 | SrO | 0.875 | TiO2 | 0.75 | NbO2 | 0.25 | [9 empty] | 5.179257 | 930 | 5.222066e-11 | 0 |  | https://www.google.com/url?sa=t&rct=j&q=&esrc=s&source=web&cd=&cad=rja&uact=8&ved=2ahUKEwjPtYG3l6XqAhWRbs0KHX4FBqcQFjAAegQIBRAB&url=https%3A%2F%2Flink.springer.com%2Fcontent%2Fpdf%2F10.1007%252FBF02376024.pdf&usg=AOvVaw37VxFvqtPrs7FrpPLfph1- | E
2779 | SrO | 0.875 | TiO2 | 0.75 | NbO2 | 0.25 | [9 empty] | 4.900417 | 930 | 3.529538e-10 | 0 |  | https://www.google.com/url?sa=t&rct=j&q=&esrc=s&source=web&cd=&cad=rja&uact=8&ved=2ahUKEwjPtYG3l6XqAhWRbs0KHX4FBqcQFjAAegQIBRAB&url=https%3A%2F%2Flink.springer.com%2Fcontent%2Fpdf%2F10.1007%252FBF02376024.pdf&usg=AOvVaw37VxFvqtPrs7FrpPLfph1- | E
2780 | SrO | 0.875 | TiO2 | 0.75 | NbO2 | 0.25 | [9 empty] | 4.895017 | 930 | 9.176046e-10 | 0 |  | https://www.google.com/url?sa=t&rct=j&q=&esrc=s&source=web&cd=&cad=rja&uact=8&ved=2ahUKEwjPtYG3l6XqAhWRbs0KHX4FBqcQFjAAegQIBRAB&url=https%3A%2F%2Flink.springer.com%2Fcontent%2Fpdf%2F10.1007%252FBF02376024.pdf&usg=AOvVaw37VxFvqtPrs7FrpPLfph1- | E
2781 | SrO | 0.875 | TiO2 | 0.75 | NbO2 | 0.25 | [9 empty] | 4.637611 | 930 | 1.970633e-09 | 0 |  | https://www.google.com/url?sa=t&rct=j&q=&esrc=s&source=web&cd=&cad=rja&uact=8&ved=2ahUKEwjPtYG3l6XqAhWRbs0KHX4FBqcQFjAAegQIBRAB&url=https%3A%2F%2Flink.springer.com%2Fcontent%2Fpdf%2F10.1007%252FBF02376024.pdf&usg=AOvVaw37VxFvqtPrs7FrpPLfph1- | E
2782 | SrO | 0.875 | TiO2 | 0.75 | NbO2 | 0.25 | [9 empty] | 4.630459 | 930 | 7.507903e-09 | 0 |  | https://www.google.com/url?sa=t&rct=j&q=&esrc=s&source=web&cd=&cad=rja&uact=8&ved=2ahUKEwjPtYG3l6XqAhWRbs0KHX4FBqcQFjAAegQIBRAB&url=https%3A%2F%2Flink.springer.com%2Fcontent%2Fpdf%2F10.1007%252FBF02376024.pdf&usg=AOvVaw37VxFvqtPrs7FrpPLfph1- | E
2783 | SrO | 0.875 | TiO2 | 0.75 | NbO2 | 0.25 | [9 empty] | 4.619242 | 930 | 6.143017e-08 | 0 |  | https://www.google.com/url?sa=t&rct=j&q=&esrc=s&source=web&cd=&cad=rja&uact=8&ved=2ahUKEwjPtYG3l6XqAhWRbs0KHX4FBqcQFjAAegQIBRAB&url=https%3A%2F%2Flink.springer.com%2Fcontent%2Fpdf%2F10.1007%252FBF02376024.pdf&usg=AOvVaw37VxFvqtPrs7FrpPLfph1- | E
2784 | SrO | 0.875 | TiO2 | 0.75 | NbO2 | 0.25 | [9 empty] | 4.598917 | 930 | 2.806291e-06 | 0 |  | https://www.google.com/url?sa=t&rct=j&q=&esrc=s&source=web&cd=&cad=rja&uact=8&ved=2ahUKEwjPtYG3l6XqAhWRbs0KHX4FBqcQFjAAegQIBRAB&url=https%3A%2F%2Flink.springer.com%2Fcontent%2Fpdf%2F10.1007%252FBF02376024.pdf&usg=AOvVaw37VxFvqtPrs7FrpPLfph1- | E
2785 | SrO | 0.875 | TiO2 | 0.75 | NbO2 | 0.25 | [9 empty] | 4.581712 | 930 | 7.226386e-05 | 0 |  | https://www.google.com/url?sa=t&rct=j&q=&esrc=s&source=web&cd=&cad=rja&uact=8&ved=2ahUKEwjPtYG3l6XqAhWRbs0KHX4FBqcQFjAAegQIBRAB&url=https%3A%2F%2Flink.springer.com%2Fcontent%2Fpdf%2F10.1007%252FBF02376024.pdf&usg=AOvVaw37VxFvqtPrs7FrpPLfph1- | E
2786 | SrO | 0.875 | TiO2 | 0.75 | NbO2 | 0.25 | [9 empty] | 4.33122 | 930 | 0.001048931 | 0 |  | https://www.google.com/url?sa=t&rct=j&q=&esrc=s&source=web&cd=&cad=rja&uact=8&ved=2ahUKEwjPtYG3l6XqAhWRbs0KHX4FBqcQFjAAegQIBRAB&url=https%3A%2F%2Flink.springer.com%2Fcontent%2Fpdf%2F10.1007%252FBF02376024.pdf&usg=AOvVaw37VxFvqtPrs7FrpPLfph1- | E
2787 | SrO | 0.875 | TiO2 | 0.75 | NbO2 | 0.25 | [9 empty] | 3.313356 | 930 | 0.007089611 | 0 |  | https://www.google.com/url?sa=t&rct=j&q=&esrc=s&source=web&cd=&cad=rja&uact=8&ved=2ahUKEwjPtYG3l6XqAhWRbs0KHX4FBqcQFjAAegQIBRAB&url=https%3A%2F%2Flink.springer.com%2Fcontent%2Fpdf%2F10.1007%252FBF02376024.pdf&usg=AOvVaw37VxFvqtPrs7FrpPLfph1- | E
2788 | SrO | 0.875 | TiO2 | 0.75 | NbO2 | 0.25 | [9 empty] | 2.974706 | 930 | 0.02701066 | 0 |  | https://www.google.com/url?sa=t&rct=j&q=&esrc=s&source=web&cd=&cad=rja&uact=8&ved=2ahUKEwjPtYG3l6XqAhWRbs0KHX4FBqcQFjAAegQIBRAB&url=https%3A%2F%2Flink.springer.com%2Fcontent%2Fpdf%2F10.1007%252FBF02376024.pdf&usg=AOvVaw37VxFvqtPrs7FrpPLfph1- | E
2789 | SrO | 0.875 | TiO2 | 0.75 | NbO2 | 0.25 | [9 empty] | 2.160725 | 930 | 0.05800768 | 0 |  | https://www.google.com/url?sa=t&rct=j&q=&esrc=s&source=web&cd=&cad=rja&uact=8&ved=2ahUKEwjPtYG3l6XqAhWRbs0KHX4FBqcQFjAAegQIBRAB&url=https%3A%2F%2Flink.springer.com%2Fcontent%2Fpdf%2F10.1007%252FBF02376024.pdf&usg=AOvVaw37VxFvqtPrs7FrpPLfph1- | E
2790 | SrO | 0.875 | TiO2 | 0.75 | NbO2 | 0.25 | [9 empty] | 1.655129 | 930 | 0.1245764 | 0 |  | https://www.google.com/url?sa=t&rct=j&q=&esrc=s&source=web&cd=&cad=rja&uact=8&ved=2ahUKEwjPtYG3l6XqAhWRbs0KHX4FBqcQFjAAegQIBRAB&url=https%3A%2F%2Flink.springer.com%2Fcontent%2Fpdf%2F10.1007%252FBF02376024.pdf&usg=AOvVaw37VxFvqtPrs7FrpPLfph1- | E
2791 | SrO | 0.875 | TiO2 | 0.75 | NbO2 | 0.25 | [9 empty] | 0.9211182 | 930 | 0.4746227 | 0 |  | https://www.google.com/url?sa=t&rct=j&q=&esrc=s&source=web&cd=&cad=rja&uact=8&ved=2ahUKEwjPtYG3l6XqAhWRbs0KHX4FBqcQFjAAegQIBRAB&url=https%3A%2F%2Flink.springer.com%2Fcontent%2Fpdf%2F10.1007%252FBF02376024.pdf&usg=AOvVaw37VxFvqtPrs7FrpPLfph1- | E
2792 | SrO | 0.875 | TiO2 | 0.75 | NbO2 | 0.25 | [9 empty] | 0.6689213 | 930 | 1.233918 | 0 |  | https://www.google.com/url?sa=t&rct=j&q=&esrc=s&source=web&cd=&cad=rja&uact=8&ved=2ahUKEwjPtYG3l6XqAhWRbs0KHX4FBqcQFjAAegQIBRAB&url=https%3A%2F%2Flink.springer.com%2Fcontent%2Fpdf%2F10.1007%252FBF02376024.pdf&usg=AOvVaw37VxFvqtPrs7FrpPLfph1- | E
2793 | SrO | 0.875 | TiO2 | 0.75 | NbO2 | 0.25 | [9 empty] | 0.5404806 | 930 | 2.189016 | 0 |  | https://www.google.com/url?sa=t&rct=j&q=&esrc=s&source=web&cd=&cad=rja&uact=8&ved=2ahUKEwjPtYG3l6XqAhWRbs0KHX4FBqcQFjAAegQIBRAB&url=https%3A%2F%2Flink.springer.com%2Fcontent%2Fpdf%2F10.1007%252FBF02376024.pdf&usg=AOvVaw37VxFvqtPrs7FrpPLfph1- | E
2794 | SrO | 0.875 | TiO2 | 0.75 | NbO2 | 0.25 | [9 empty] | 0.3925001 | 930 | 5.690976 | 0 |  | https://www.google.com/url?sa=t&rct=j&q=&esrc=s&source=web&cd=&cad=rja&uact=8&ved=2ahUKEwjPtYG3l6XqAhWRbs0KHX4FBqcQFjAAegQIBRAB&url=https%3A%2F%2Flink.springer.com%2Fcontent%2Fpdf%2F10.1007%252FBF02376024.pdf&usg=AOvVaw37VxFvqtPrs7FrpPLfph1- | E
2795 | SrO | 0.875 | TiO2 | 0.75 | NbO2 | 0.25 | [9 empty] | 0.2849102 | 930 | 21.68201 | 0 |  | https://www.google.com/url?sa=t&rct=j&q=&esrc=s&source=web&cd=&cad=rja&uact=8&ved=2ahUKEwjPtYG3l6XqAhWRbs0KHX4FBqcQFjAAegQIBRAB&url=https%3A%2F%2Flink.springer.com%2Fcontent%2Fpdf%2F10.1007%252FBF02376024.pdf&usg=AOvVaw37VxFvqtPrs7FrpPLfph1- | E
2796 | SrO | 0.875 | TiO2 | 0.75 | NbO2 | 0.25 | [9 empty] | 0.2067666 | 930 | 100 | 0 |  | https://www.google.com/url?sa=t&rct=j&q=&esrc=s&source=web&cd=&cad=rja&uact=8&ved=2ahUKEwjPtYG3l6XqAhWRbs0KHX4FBqcQFjAAegQIBRAB&url=https%3A%2F%2Flink.springer.com%2Fcontent%2Fpdf%2F10.1007%252FBF02376024.pdf&usg=AOvVaw37VxFvqtPrs7FrpPLfph1- | E
2797 | La2O3 | 0.375 | SrO | 0.25 | Cr2O3 | 0.25 | Mn2O3 | 0.25 | [7 empty] | 13 | 800 | 21 | 0 |  | https://doi.org/10.1016/j.ssi.2010.10.015 | O+E
2798 | La2O3 | 0.375 | SrO | 0.25 | Cr2O3 | 0.25 | Mn2O3 | 0.25 | [7 empty] | 0.96 | 800 | 0 | 2.5 |  | https://doi.org/10.1016/j.ssi.2010.10.015 | O+E
2799 | La2O3 | 0.375 | SrO | 0.25 | Cr2O3 | 0.25 | Mn2O3 | 0.15 | NiO | 0.2 | [5 empty] | 20 | 800 | 21 | 0 |  | https://doi.org/10.1016/j.ssi.2010.10.015 | O+E
2800 | La2O3 | 0.375 | SrO | 0.25 | Cr2O3 | 0.25 | Mn2O3 | 0.15 | NiO | 0.2 | [5 empty] | 0.75 | 800 | 0 | 2.5 |  | https://doi.org/10.1016/j.ssi.2010.10.015 | O+E
2801 | La2O3 | 0.35 | SrO | 0.3 | Cr2O3 | 0.25 | Mn2O3 | 0.25 | [7 empty] | 48.60986 | 888.6696 | 21 | 0 |  | https://doi.org/10.1016/j.ssi.2006.02.025 | O+E
2802 | La2O3 | 0.35 | SrO | 0.3 | Cr2O3 | 0.25 | Mn2O3 | 0.25 | [7 empty] | 45.55954 | 847.1972 | 21 | 0 |  | https://doi.org/10.1016/j.ssi.2006.02.025 | O+E
2803 | La2O3 | 0.35 | SrO | 0.3 | Cr2O3 | 0.25 | Mn2O3 | 0.25 | [7 empty] | 43.37088 | 808.5839 | 21 | 0 |  | https://doi.org/10.1016/j.ssi.2006.02.025 | O+E
2804 | La2O3 | 0.35 | SrO | 0.3 | Cr2O3 | 0.25 | Mn2O3 | 0.25 | [7 empty] | 40.54926 | 772.5439 | 21 | 0 |  | https://doi.org/10.1016/j.ssi.2006.02.025 | O+E
2805 | La2O3 | 0.35 | SrO | 0.3 | Cr2O3 | 0.25 | Mn2O3 | 0.25 | [7 empty] | 37.86911 | 738.8283 | 21 | 0 |  | https://doi.org/10.1016/j.ssi.2006.02.025 | O+E
2806 | La2O3 | 0.35 | SrO | 0.3 | Cr2O3 | 0.25 | Mn2O3 | 0.25 | [7 empty] | 35.92968 | 707.2192 | 21 | 0 |  | https://doi.org/10.1016/j.ssi.2006.02.025 | O+E
2807 | La2O3 | 0.35 | SrO | 0.3 | Cr2O3 | 0.25 | Mn2O3 | 0.25 | [7 empty] | 34.05665 | 677.5252 | 21 | 0 |  | https://doi.org/10.1016/j.ssi.2006.02.025 | O+E
2808 | La2O3 | 0.35 | SrO | 0.3 | Cr2O3 | 0.25 | Mn2O3 | 0.25 | [7 empty] | 32.25164 | 649.5773 | 21 | 0 |  | https://doi.org/10.1016/j.ssi.2006.02.025 | O+E
2809 | La2O3 | 0.35 | SrO | 0.3 | Cr2O3 | 0.25 | Mn2O3 | 0.25 | [7 empty] | 30.51561 | 623.234 | 21 | 0 |  | https://doi.org/10.1016/j.ssi.2006.02.025 | O+E
2810 | La2O3 | 0.35 | SrO | 0.3 | Cr2O3 | 0.25 | Mn2O3 | 0.25 | [7 empty] | 28.84945 | 598.3458 | 21 | 0 |  | https://doi.org/10.1016/j.ssi.2006.02.025 | O+E
2811 | La2O3 | 0.35 | SrO | 0.3 | Cr2O3 | 0.25 | Mn2O3 | 0.25 | [7 empty] | 27.7169 | 574.8025 | 21 | 0 |  | https://doi.org/10.1016/j.ssi.2006.02.025 | O+E
2812 | La2O3 | 0.35 | SrO | 0.3 | Cr2O3 | 0.25 | Mn2O3 | 0.25 | [7 empty] | 26.60936 | 552.498 | 21 | 0 |  | https://doi.org/10.1016/j.ssi.2006.02.025 | O+E
2813 | La2O3 | 0.35 | SrO | 0.3 | Cr2O3 | 0.25 | Mn2O3 | 0.25 | [7 empty] | 25.5284 | 531.337 | 21 | 0 |  | https://doi.org/10.1016/j.ssi.2006.02.025 | O+E
2814 | La2O3 | 0.35 | SrO | 0.3 | Cr2O3 | 0.25 | Mn2O3 | 0.25 | [7 empty] | 24.47502 | 511.2338 | 21 | 0 |  | https://doi.org/10.1016/j.ssi.2006.02.025 | O+E
2815 | La2O3 | 0.35 | SrO | 0.3 | Cr2O3 | 0.25 | Mn2O3 | 0.25 | [7 empty] | 23.45067 | 492.1109 | 21 | 0 |  | https://doi.org/10.1016/j.ssi.2006.02.025 | O+E
2816 | La2O3 | 0.35 | SrO | 0.3 | Cr2O3 | 0.25 | Mn2O3 | 0.25 | [7 empty] | 22.45584 | 473.8985 | 21 | 0 |  | https://doi.org/10.1016/j.ssi.2006.02.025 | O+E
2817 | La2O3 | 0.35 | SrO | 0.3 | Cr2O3 | 0.25 | Mn2O3 | 0.25 | [7 empty] | 21.49103 | 456.533 | 21 | 0 |  | https://doi.org/10.1016/j.ssi.2006.02.025 | O+E
2818 | La2O3 | 0.35 | SrO | 0.3 | Cr2O3 | 0.25 | Mn2O3 | 0.25 | [7 empty] | 20.55634 | 439.9566 | 21 | 0 |  | https://doi.org/10.1016/j.ssi.2006.02.025 | O+E
2819 | La2O3 | 0.35 | SrO | 0.3 | Cr2O3 | 0.25 | Mn2O3 | 0.25 | [7 empty] | 19.65235 | 424.1167 | 21 | 0 |  | https://doi.org/10.1016/j.ssi.2006.02.025 | O+E
2820 | La2O3 | 0.35 | SrO | 0.3 | Cr2O3 | 0.25 | Mn2O3 | 0.25 | [7 empty] | 19.09814 | 408.9654 | 21 | 0 |  | https://doi.org/10.1016/j.ssi.2006.02.025 | O+E
2821 | La2O3 | 0.35 | SrO | 0.3 | Cr2O3 | 0.25 | Mn2O3 | 0.25 | [7 empty] | 18.24065 | 394.4587 | 21 | 0 |  | https://doi.org/10.1016/j.ssi.2006.02.025 | O+E
2822 | La2O3 | 0.35 | SrO | 0.3 | Cr2O3 | 0.25 | Mn2O3 | 0.25 | [7 empty] | 17.41377 | 380.5563 | 21 | 0 |  | https://doi.org/10.1016/j.ssi.2006.02.025 | O+E
2823 | La2O3 | 0.35 | SrO | 0.3 | Cr2O3 | 0.25 | Mn2O3 | 0.25 | [7 empty] | 16.617 | 367.2213 | 21 | 0 |  | https://doi.org/10.1016/j.ssi.2006.02.025 | O+E
2824 | La2O3 | 0.35 | SrO | 0.3 | Cr2O3 | 0.25 | Mn2O3 | 0.25 | [7 empty] | 16.39382 | 354.4195 | 21 | 0 |  | https://doi.org/10.1016/j.ssi.2006.02.025 | O+E
2825 | La2O3 | 0.35 | SrO | 0.3 | Cr2O3 | 0.25 | Mn2O3 | 0.25 | [7 empty] | 15.63111 | 342.1196 | 21 | 0 |  | https://doi.org/10.1016/j.ssi.2006.02.025 | O+E
2826 | La2O3 | 0.35 | SrO | 0.3 | Cr2O3 | 0.25 | Mn2O3 | 0.25 | [7 empty] | 15.15147 | 330.2928 | 21 | 0 |  | https://doi.org/10.1016/j.ssi.2006.02.025 | O+E
2827 | La2O3 | 0.35 | SrO | 0.3 | Cr2O3 | 0.25 | Mn2O3 | 0.25 | [7 empty] | 14.68111 | 318.9121 | 21 | 0 |  | https://doi.org/10.1016/j.ssi.2006.02.025 | O+E
2828 | La2O3 | 0.35 | SrO | 0.3 | Cr2O3 | 0.25 | Mn2O3 | 0.25 | [7 empty] | 13.98241 | 307.9529 | 21 | 0 |  | https://doi.org/10.1016/j.ssi.2006.02.025 | O+E
2829 | La2O3 | 0.35 | SrO | 0.3 | Cr2O3 | 0.25 | Mn2O3 | 0.25 | [7 empty] | 13.31253 | 297.3921 | 21 | 0 |  | https://doi.org/10.1016/j.ssi.2006.02.025 | O+E
2830 | La2O3 | 0.35 | SrO | 0.3 | Cr2O3 | 0.25 | Mn2O3 | 0.25 | [7 empty] | 13.1051 | 287.2084 | 21 | 0 |  | https://doi.org/10.1016/j.ssi.2006.02.025 | O+E
2831 | La2O3 | 0.35 | SrO | 0.3 | Cr2O3 | 0.25 | Mn2O3 | 0.25 | [7 empty] | 12.46915 | 277.382 | 21 | 0 |  | https://doi.org/10.1016/j.ssi.2006.02.025 | O+E
2832 | La2O3 | 0.35 | SrO | 0.3 | Cr2O3 | 0.25 | Mn2O3 | 0.25 | [7 empty] | 11.86041 | 267.8943 | 21 | 0 |  | https://doi.org/10.1016/j.ssi.2006.02.025 | O+E
2833 | La2O3 | 0.35 | SrO | 0.3 | Cr2O3 | 0.25 | Mn2O3 | 0.25 | [7 empty] | 11.46969 | 258.7282 | 21 | 0 |  | https://doi.org/10.1016/j.ssi.2006.02.025 | O+E
2834 | La2O3 | 0.35 | SrO | 0.3 | Cr2O3 | 0.25 | Mn2O3 | 0.25 | [7 empty] | 10.90337 | 249.8676 | 21 | 0 |  | https://doi.org/10.1016/j.ssi.2006.02.025 | O+E
2835 | La2O3 | 0.35 | SrO | 0.3 | Cr2O3 | 0.25 | Mn2O3 | 0.25 | [7 empty] | 10.53832 | 241.2975 | 21 | 0 |  | https://doi.org/10.1016/j.ssi.2006.02.025 | O+E
2836 | La2O3 | 0.35 | SrO | 0.3 | Cr2O3 | 0.25 | Mn2O3 | 0.25 | [7 empty] | 10.01252 | 233.0037 | 21 | 0 |  | https://doi.org/10.1016/j.ssi.2006.02.025 | O+E
2837 | La2O3 | 0.35 | SrO | 0.3 | Cr2O3 | 0.25 | Mn2O3 | 0.25 | [7 empty] | 9.672179 | 224.9732 | 21 | 0 |  | https://doi.org/10.1016/j.ssi.2006.02.025 | O+E
2838 | La2O3 | 0.35 | SrO | 0.3 | Cr2O3 | 0.25 | Mn2O3 | 0.25 | [7 empty] | 9.18475 | 217.1961 | 21 | 0 |  | https://doi.org/10.1016/j.ssi.2006.02.025 | O+E
2839 | La2O3 | 0.35 | SrO | 0.3 | Cr2O3 | 0.25 | Mn2O3 | 0.25 | [7 empty] | 8.868151 | 209.6558 | 21 | 0 |  | https://doi.org/10.1016/j.ssi.2006.02.025 | O+E
2840 | La2O3 | 0.35 | SrO | 0.3 | Cr2O3 | 0.25 | Mn2O3 | 0.25 | [7 empty] | 8.560439 | 202.3439 | 21 | 0 |  | https://doi.org/10.1016/j.ssi.2006.02.025 | O+E
2841 | La2O3 | 0.35 | SrO | 0.3 | Cr2O3 | 0.25 | Mn2O3 | 0.25 | [7 empty] | 8.123386 | 195.2503 | 21 | 0 |  | https://doi.org/10.1016/j.ssi.2006.02.025 | O+E
2842 | La2O3 | 0.35 | SrO | 0.3 | Cr2O3 | 0.25 | Mn2O3 | 0.25 | [7 empty] | 7.70693 | 188.3653 | 21 | 0 |  | https://doi.org/10.1016/j.ssi.2006.02.025 | O+E
2843 | La2O3 | 0.35 | SrO | 0.3 | Cr2O3 | 0.25 | Mn2O3 | 0.25 | [7 empty] | 7.560948 | 181.6798 | 21 | 0 |  | https://doi.org/10.1016/j.ssi.2006.02.025 | O+E
2844 | La2O3 | 0.35 | SrO | 0.3 | Cr2O3 | 0.25 | Mn2O3 | 0.25 | [7 empty] | 7.170198 | 175.1853 | 21 | 0 |  | https://doi.org/10.1016/j.ssi.2006.02.025 | O+E
2845 | La2O3 | 0.35 | SrO | 0.3 | Cr2O3 | 0.25 | Mn2O3 | 0.25 | [7 empty] | 6.798322 | 168.8737 | 21 | 0 |  | https://doi.org/10.1016/j.ssi.2006.02.025 | O+E
2846 | La2O3 | 0.35 | SrO | 0.3 | Cr2O3 | 0.25 | Mn2O3 | 0.25 | [7 empty] | 6.55403 | 162.7374 | 21 | 0 |  | https://doi.org/10.1016/j.ssi.2006.02.025 | O+E
2847 | La2O3 | 0.35 | SrO | 0.3 | Cr2O3 | 0.25 | Mn2O3 | 0.25 | [7 empty] | 6.211681 | 156.7693 | 21 | 0 |  | https://doi.org/10.1016/j.ssi.2006.02.025 | O+E
2848 | La2O3 | 0.35 | SrO | 0.3 | Cr2O3 | 0.25 | Mn2O3 | 0.25 | [7 empty] | 5.886051 | 150.9624 | 21 | 0 |  | https://doi.org/10.1016/j.ssi.2006.02.025 | O+E
2849 | La2O3 | 0.35 | SrO | 0.3 | Cr2O3 | 0.25 | Mn2O3 | 0.25 | [7 empty] | 5.767776 | 145.3103 | 21 | 0 |  | https://doi.org/10.1016/j.ssi.2006.02.025 | O+E
2850 | La2O3 | 0.35 | SrO | 0.3 | Cr2O3 | 0.25 | Mn2O3 | 0.25 | [7 empty] | 5.463502 | 139.8069 | 21 | 0 |  | https://doi.org/10.1016/j.ssi.2006.02.025 | O+E
2851 | La2O3 | 0.35 | SrO | 0.3 | Cr2O3 | 0.25 | Mn2O3 | 0.25 | [7 empty] | 5.174384 | 134.4465 | 21 | 0 |  | https://doi.org/10.1016/j.ssi.2006.02.025 | O+E
2852 | La2O3 | 0.35 | SrO | 0.3 | Cr2O3 | 0.25 | Mn2O3 | 0.25 | [7 empty] | 5.067776 | 129.2235 | 21 | 0 |  | https://doi.org/10.1016/j.ssi.2006.02.025 | O+E
2853 | La2O3 | 0.35 | SrO | 0.3 | Cr2O3 | 0.25 | Mn2O3 | 0.25 | [7 empty] | 4.798002 | 124.1327 | 21 | 0 |  | https://doi.org/10.1016/j.ssi.2006.02.025 | O+E
2854 | La2O3 | 0.35 | SrO | 0.3 | Cr2O3 | 0.25 | Mn2O3 | 0.25 | [7 empty] | 4.541815 | 119.1692 | 21 | 0 |  | https://doi.org/10.1016/j.ssi.2006.02.025 | O+E
2855 | La2O3 | 0.35 | SrO | 0.3 | Cr2O3 | 0.25 | Mn2O3 | 0.25 | [7 empty] | 4.371769 | 114.3282 | 21 | 0 |  | https://doi.org/10.1016/j.ssi.2006.02.025 | O+E
2856 | La2O3 | 0.35 | SrO | 0.3 | Cr2O3 | 0.25 | Mn2O3 | 0.25 | [7 empty] | 4.137105 | 109.6052 | 21 | 0 |  | https://doi.org/10.1016/j.ssi.2006.02.025 | O+E
2857 | La2O3 | 0.35 | SrO | 0.3 | Cr2O3 | 0.25 | Mn2O3 | 0.25 | [7 empty] | 3.981012 | 104.9961 | 21 | 0 |  | https://doi.org/10.1016/j.ssi.2006.02.025 | O+E
2858 | La2O3 | 0.35 | SrO | 0.3 | Cr2O3 | 0.25 | Mn2O3 | 0.25 | [7 empty] | 3.766216 | 100.4967 | 21 | 0 |  | https://doi.org/10.1016/j.ssi.2006.02.025 | O+E
2859 | La2O3 | 0.35 | SrO | 0.3 | Cr2O3 | 0.25 | Mn2O3 | 0.25 | [7 empty] | 3.562469 | 96.10312 | 21 | 0 |  | https://doi.org/10.1016/j.ssi.2006.02.025 | O+E
2860 | La2O3 | 0.35 | SrO | 0.3 | Cr2O3 | 0.25 | Mn2O3 | 0.25 | [7 empty] | 3.369312 | 91.81172 | 21 | 0 |  | https://doi.org/10.1016/j.ssi.2006.02.025 | O+E
2861 | La2O3 | 0.35 | SrO | 0.3 | Cr2O3 | 0.25 | Mn2O3 | 0.25 | [7 empty] | 3.240372 | 87.61897 | 21 | 0 |  | https://doi.org/10.1016/j.ssi.2006.02.025 | O+E
2862 | La2O3 | 0.35 | SrO | 0.3 | Cr2O3 | 0.25 | Mn2O3 | 0.25 | [7 empty] | 3.115954 | 83.52149 | 21 | 0 |  | https://doi.org/10.1016/j.ssi.2006.02.025 | O+E
2863 | La2O3 | 0.35 | SrO | 0.3 | Cr2O3 | 0.25 | Mn2O3 | 0.25 | [7 empty] | 2.995927 | 79.51608 | 21 | 0 |  | https://doi.org/10.1016/j.ssi.2006.02.025 | O+E
2864 | La2O3 | 0.35 | SrO | 0.3 | Cr2O3 | 0.25 | Mn2O3 | 0.25 | [7 empty] | 2.831979 | 75.59968 | 21 | 0 |  | https://doi.org/10.1016/j.ssi.2006.02.025 | O+E
2865 | La2O3 | 0.35 | SrO | 0.3 | Cr2O3 | 0.25 | Mn2O3 | 0.25 | [7 empty] | 2.722211 | 71.76933 | 21 | 0 |  | https://doi.org/10.1016/j.ssi.2006.02.025 | O+E
2866 | La2O3 | 0.35 | SrO | 0.3 | Cr2O3 | 0.25 | Mn2O3 | 0.25 | [7 empty] | 2.572639 | 68.02225 | 21 | 0 |  | https://doi.org/10.1016/j.ssi.2006.02.025 | O+E
2867 | La2O3 | 0.35 | SrO | 0.3 | Cr2O3 | 0.25 | Mn2O3 | 0.25 | [7 empty] | 2.472324 | 64.35688 | 21 | 0 |  | https://doi.org/10.1016/j.ssi.2006.02.025 | O+E
2868 | La2O3 | 0.35 | SrO | 0.3 | Cr2O3 | 0.25 | Mn2O3 | 0.25 | [7 empty] | 2.335936 | 60.76834 | 21 | 0 |  | https://doi.org/10.1016/j.ssi.2006.02.025 | O+E
2869 | La2O3 | 0.35 | SrO | 0.3 | Cr2O3 | 0.25 | Mn2O3 | 0.25 | [7 empty] | 2.244323 | 57.25535 | 21 | 0 |  | https://doi.org/10.1016/j.ssi.2006.02.025 | O+E
2870 | La2O3 | 0.35 | SrO | 0.3 | Cr2O3 | 0.25 | Mn2O3 | 0.25 | [7 empty] | 2.049742 | 53.81554 | 21 | 0 |  | https://doi.org/10.1016/j.ssi.2006.02.025 | O+E
2871 | La2O3 | 0.35 | SrO | 0.3 | Cr2O3 | 0.25 | Mn2O3 | 0.25 | [7 empty] | 1.936023 | 50.44665 | 21 | 0 |  | https://doi.org/10.1016/j.ssi.2006.02.025 | O+E
2872 | La2O3 | 0.35 | SrO | 0.3 | Cr2O3 | 0.25 | Mn2O3 | 0.25 | [7 empty] | 1.859507 | 47.1465 | 21 | 0 |  | https://doi.org/10.1016/j.ssi.2006.02.025 | O+E
2873 | La2O3 | 0.35 | SrO | 0.3 | Cr2O3 | 0.25 | Mn2O3 | 0.25 | [7 empty] | 1.785811 | 43.91301 | 21 | 0 |  | https://doi.org/10.1016/j.ssi.2006.02.025 | O+E
2874 | La2O3 | 0.35 | SrO | 0.3 | Cr2O3 | 0.25 | Mn2O3 | 0.25 | [7 empty] | 1.686208 | 40.74419 | 21 | 0 |  | https://doi.org/10.1016/j.ssi.2006.02.025 | O+E
2875 | La2O3 | 0.35 | SrO | 0.3 | Cr2O3 | 0.25 | Mn2O3 | 0.25 | [7 empty] | 1.592 | 37.63811 | 21 | 0 |  | https://doi.org/10.1016/j.ssi.2006.02.025 | O+E
2876 | La2O3 | 0.35 | SrO | 0.3 | Cr2O3 | 0.25 | Mn2O3 | 0.25 | [7 empty] | 1.528463 | 34.59293 | 21 | 0 |  | https://doi.org/10.1016/j.ssi.2006.02.025 | O+E
2877 | La2O3 | 0.35 | SrO | 0.3 | Cr2O3 | 0.25 | Mn2O3 | 0.25 | [7 empty] | 1.467321 | 31.60687 | 21 | 0 |  | https://doi.org/10.1016/j.ssi.2006.02.025 | O+E
2878 | La2O3 | 0.35 | SrO | 0.3 | Cr2O3 | 0.25 | Mn2O3 | 0.25 | [7 empty] | 1.384929 | 28.67824 | 21 | 0 |  | https://doi.org/10.1016/j.ssi.2006.02.025 | O+E
2879 | La2O3 | 0.35 | SrO | 0.3 | Cr2O3 | 0.25 | Mn2O3 | 0.25 | [7 empty] | 1.307056 | 25.80538 | 21 | 0 |  | https://doi.org/10.1016/j.ssi.2006.02.025 | O+E
2880 | La2O3 | 0.35 | SrO | 0.3 | Cr2O3 | 0.25 | Mn2O3 | 0.25 | [7 empty] | 1.23345 | 22.98672 | 21 | 0 |  | https://doi.org/10.1016/j.ssi.2006.02.025 | O+E
2881 | La2O3 | 0.4 | SrO | 0.2 | Cr2O3 | 0.25 | Mn2O3 | 0.25 | [7 empty] | 26.82366 | 855.8848 | 21 | 0 |  | https://doi.org/10.1016/j.ssi.2006.02.025 | O+E
2882 | La2O3 | 0.4 | SrO | 0.2 | Cr2O3 | 0.25 | Mn2O3 | 0.25 | [7 empty] | 24.68798 | 816.7282 | 21 | 0 |  | https://doi.org/10.1016/j.ssi.2006.02.025 | O+E
2883 | La2O3 | 0.4 | SrO | 0.2 | Cr2O3 | 0.25 | Mn2O3 | 0.25 | [7 empty] | 23.08157 | 780.197 | 21 | 0 |  | https://doi.org/10.1016/j.ssi.2006.02.025 | O+E
2884 | La2O3 | 0.4 | SrO | 0.2 | Cr2O3 | 0.25 | Mn2O3 | 0.25 | [7 empty] | 21.55544 | 746.0356 | 21 | 0 |  | https://doi.org/10.1016/j.ssi.2006.02.025 | O+E
2885 | La2O3 | 0.4 | SrO | 0.2 | Cr2O3 | 0.25 | Mn2O3 | 0.25 | [7 empty] | 20.10923 | 714.0207 | 21 | 0 |  | https://doi.org/10.1016/j.ssi.2006.02.025 | O+E
2886 | La2O3 | 0.4 | SrO | 0.2 | Cr2O3 | 0.25 | Mn2O3 | 0.25 | [7 empty] | 19.06077 | 683.9561 | 21 | 0 |  | https://doi.org/10.1016/j.ssi.2006.02.025 | O+E
2887 | La2O3 | 0.4 | SrO | 0.2 | Cr2O3 | 0.25 | Mn2O3 | 0.25 | [7 empty] | 18.04987 | 655.6776 | 21 | 0 |  | https://doi.org/10.1016/j.ssi.2006.02.025 | O+E
2888 | La2O3 | 0.4 | SrO | 0.2 | Cr2O3 | 0.25 | Mn2O3 | 0.25 | [7 empty] | 17.07798 | 629.0142 | 21 | 0 |  | https://doi.org/10.1016/j.ssi.2006.02.025 | O+E
2889 | La2O3 | 0.4 | SrO | 0.2 | Cr2O3 | 0.25 | Mn2O3 | 0.25 | [7 empty] | 16.42027 | 603.8392 | 21 | 0 |  | https://doi.org/10.1016/j.ssi.2006.02.025 | O+E
2890 | La2O3 | 0.4 | SrO | 0.2 | Cr2O3 | 0.25 | Mn2O3 | 0.25 | [7 empty] | 15.25129 | 580.0312 | 21 | 0 |  | https://doi.org/10.1016/j.ssi.2006.02.025 | O+E
2891 | La2O3 | 0.4 | SrO | 0.2 | Cr2O3 | 0.25 | Mn2O3 | 0.25 | [7 empty] | 14.39634 | 557.482 | 21 | 0 |  | https://doi.org/10.1016/j.ssi.2006.02.025 | O+E
2892 | La2O3 | 0.4 | SrO | 0.2 | Cr2O3 | 0.25 | Mn2O3 | 0.25 | [7 empty] | 13.81127 | 536.0942 | 21 | 0 |  | https://doi.org/10.1016/j.ssi.2006.02.025 | O+E
2893 | La2O3 | 0.4 | SrO | 0.2 | Cr2O3 | 0.25 | Mn2O3 | 0.25 | [7 empty] | 13.01929 | 515.7804 | 21 | 0 |  | https://doi.org/10.1016/j.ssi.2006.02.025 | O+E
2894 | La2O3 | 0.4 | SrO | 0.2 | Cr2O3 | 0.25 | Mn2O3 | 0.25 | [7 empty] | 12.47391 | 496.4616 | 21 | 0 |  | https://doi.org/10.1016/j.ssi.2006.02.025 | O+E
2895 | La2O3 | 0.4 | SrO | 0.2 | Cr2O3 | 0.25 | Mn2O3 | 0.25 | [7 empty] | 11.94432 | 478.0665 | 21 | 0 |  | https://doi.org/10.1016/j.ssi.2006.02.025 | O+E
2896 | La2O3 | 0.4 | SrO | 0.2 | Cr2O3 | 0.25 | Mn2O3 | 0.25 | [7 empty] | 11.43057 | 460.5304 | 21 | 0 |  | https://doi.org/10.1016/j.ssi.2006.02.025 | O+E
2897 | La2O3 | 0.4 | SrO | 0.2 | Cr2O3 | 0.25 | Mn2O3 | 0.25 | [7 empty] | 10.93306 | 443.7945 | 21 | 0 |  | https://doi.org/10.1016/j.ssi.2006.02.025 | O+E
2898 | La2O3 | 0.4 | SrO | 0.2 | Cr2O3 | 0.25 | Mn2O3 | 0.25 | [7 empty] | 10.27653 | 427.8101 | 21 | 0 |  | https://doi.org/10.1016/j.ssi.2006.02.025 | O+E
2899 | La2O3 | 0.4 | SrO | 0.2 | Cr2O3 | 0.25 | Mn2O3 | 0.25 | [7 empty] | 9.986504 | 412.5184 | 21 | 0 |  | https://doi.org/10.1016/j.ssi.2006.02.025 | O+E
2900 | La2O3 | 0.4 | SrO | 0.2 | Cr2O3 | 0.25 | Mn2O3 | 0.25 | [7 empty] | 9.537487 | 397.8798 | 21 | 0 |  | https://doi.org/10.1016/j.ssi.2006.02.025 | O+E
2901 | La2O3 | 0.4 | SrO | 0.2 | Cr2O3 | 0.25 | Mn2O3 | 0.25 | [7 empty] | 8.952021 | 383.8533 | 21 | 0 |  | https://doi.org/10.1016/j.ssi.2006.02.025 | O+E
2902 | La2O3 | 0.4 | SrO | 0.2 | Cr2O3 | 0.25 | Mn2O3 | 0.25 | [7 empty] | 8.541968 | 370.4013 | 21 | 0 |  | https://doi.org/10.1016/j.ssi.2006.02.025 | O+E
2903 | La2O3 | 0.4 | SrO | 0.2 | Cr2O3 | 0.25 | Mn2O3 | 0.25 | [7 empty] | 8.147197 | 357.4892 | 21 | 0 |  | https://doi.org/10.1016/j.ssi.2006.02.025 | O+E
2904 | La2O3 | 0.4 | SrO | 0.2 | Cr2O3 | 0.25 | Mn2O3 | 0.25 | [7 empty] | 7.767619 | 345.0852 | 21 | 0 |  | https://doi.org/10.1016/j.ssi.2006.02.025 | O+E
2905 | La2O3 | 0.4 | SrO | 0.2 | Cr2O3 | 0.25 | Mn2O3 | 0.25 | [7 empty] | 7.40286 | 333.1598 | 21 | 0 |  | https://doi.org/10.1016/j.ssi.2006.02.025 | O+E
2906 | La2O3 | 0.4 | SrO | 0.2 | Cr2O3 | 0.25 | Mn2O3 | 0.25 | [7 empty] | 7.052532 | 321.6859 | 21 | 0 |  | https://doi.org/10.1016/j.ssi.2006.02.025 | O+E
2907 | La2O3 | 0.4 | SrO | 0.2 | Cr2O3 | 0.25 | Mn2O3 | 0.25 | [7 empty] | 6.830846 | 310.6383 | 21 | 0 |  | https://doi.org/10.1016/j.ssi.2006.02.025 | O+E
2908 | La2O3 | 0.4 | SrO | 0.2 | Cr2O3 | 0.25 | Mn2O3 | 0.25 | [7 empty] | 6.394098 | 299.9937 | 21 | 0 |  | https://doi.org/10.1016/j.ssi.2006.02.025 | O+E
2909 | La2O3 | 0.4 | SrO | 0.2 | Cr2O3 | 0.25 | Mn2O3 | 0.25 | [7 empty] | 6.085225 | 289.7335 | 21 | 0 |  | https://doi.org/10.1016/j.ssi.2006.02.025 | O+E
2910 | La2O3 | 0.4 | SrO | 0.2 | Cr2O3 | 0.25 | Mn2O3 | 0.25 | [7 empty] | 5.988357 | 279.8313 | 21 | 0 |  | https://doi.org/10.1016/j.ssi.2006.02.025 | O+E
2911 | La2O3 | 0.4 | SrO | 0.2 | Cr2O3 | 0.25 | Mn2O3 | 0.25 | [7 empty] | 5.695524 | 270.2716 | 21 | 0 |  | https://doi.org/10.1016/j.ssi.2006.02.025 | O+E
2912 | La2O3 | 0.4 | SrO | 0.2 | Cr2O3 | 0.25 | Mn2O3 | 0.25 | [7 empty] | 5.32464 | 261.0368 | 21 | 0 |  | https://doi.org/10.1016/j.ssi.2006.02.025 | O+E
2913 | La2O3 | 0.4 | SrO | 0.2 | Cr2O3 | 0.25 | Mn2O3 | 0.25 | [7 empty] | 5.061236 | 252.1108 | 21 | 0 |  | https://doi.org/10.1016/j.ssi.2006.02.025 | O+E
2914 | La2O3 | 0.4 | SrO | 0.2 | Cr2O3 | 0.25 | Mn2O3 | 0.25 | [7 empty] | 4.974858 | 243.4782 | 21 | 0 |  | https://doi.org/10.1016/j.ssi.2006.02.025 | O+E
2915 | La2O3 | 0.4 | SrO | 0.2 | Cr2O3 | 0.25 | Mn2O3 | 0.25 | [7 empty] | 4.647004 | 235.1249 | 21 | 0 |  | https://doi.org/10.1016/j.ssi.2006.02.025 | O+E
2916 | La2O3 | 0.4 | SrO | 0.2 | Cr2O3 | 0.25 | Mn2O3 | 0.25 | [7 empty] | 4.413583 | 227.0375 | 21 | 0 |  | https://doi.org/10.1016/j.ssi.2006.02.025 | O+E
2917 | La2O3 | 0.4 | SrO | 0.2 | Cr2O3 | 0.25 | Mn2O3 | 0.25 | [7 empty] | 4.26221 | 219.2035 | 21 | 0 |  | https://doi.org/10.1016/j.ssi.2006.02.025 | O+E
2918 | La2O3 | 0.4 | SrO | 0.2 | Cr2O3 | 0.25 | Mn2O3 | 0.25 | [7 empty] | 4.115018 | 211.6112 | 21 | 0 |  | https://doi.org/10.1016/j.ssi.2006.02.025 | O+E
2919 | La2O3 | 0.4 | SrO | 0.2 | Cr2O3 | 0.25 | Mn2O3 | 0.25 | [7 empty] | 3.839993 | 204.2495 | 21 | 0 |  | https://doi.org/10.1016/j.ssi.2006.02.025 | O+E
2920 | La2O3 | 0.4 | SrO | 0.2 | Cr2O3 | 0.25 | Mn2O3 | 0.25 | [7 empty] | 3.705627 | 197.1104 | 21 | 0 |  | https://doi.org/10.1016/j.ssi.2006.02.025 | O+E
2921 | La2O3 | 0.4 | SrO | 0.2 | Cr2O3 | 0.25 | Mn2O3 | 0.25 | [7 empty] | 3.515301 | 190.1795 | 21 | 0 |  | https://doi.org/10.1016/j.ssi.2006.02.025 | O+E
2922 | La2O3 | 0.4 | SrO | 0.2 | Cr2O3 | 0.25 | Mn2O3 | 0.25 | [7 empty] | 3.390816 | 183.4501 | 21 | 0 |  | https://doi.org/10.1016/j.ssi.2006.02.025 | O+E
2923 | La2O3 | 0.4 | SrO | 0.2 | Cr2O3 | 0.25 | Mn2O3 | 0.25 | [7 empty] | 3.1614 | 176.9134 | 21 | 0 |  | https://doi.org/10.1016/j.ssi.2006.02.025 | O+E
2924 | La2O3 | 0.4 | SrO | 0.2 | Cr2O3 | 0.25 | Mn2O3 | 0.25 | [7 empty] | 2.997097 | 170.5613 | 21 | 0 |  | https://doi.org/10.1016/j.ssi.2006.02.025 | O+E
2925 | La2O3 | 0.4 | SrO | 0.2 | Cr2O3 | 0.25 | Mn2O3 | 0.25 | [7 empty] | 2.889183 | 164.386 | 21 | 0 |  | https://doi.org/10.1016/j.ssi.2006.02.025 | O+E
2926 | La2O3 | 0.4 | SrO | 0.2 | Cr2O3 | 0.25 | Mn2O3 | 0.25 | [7 empty] | 2.784644 | 158.3803 | 21 | 0 |  | https://doi.org/10.1016/j.ssi.2006.02.025 | O+E
2927 | La2O3 | 0.4 | SrO | 0.2 | Cr2O3 | 0.25 | Mn2O3 | 0.25 | [7 empty] | 2.638386 | 152.5373 | 21 | 0 |  | https://doi.org/10.1016/j.ssi.2006.02.025 | O+E
2928 | La2O3 | 0.4 | SrO | 0.2 | Cr2O3 | 0.25 | Mn2O3 | 0.25 | [7 empty] | 2.499376 | 146.8505 | 21 | 0 |  | https://doi.org/10.1016/j.ssi.2006.02.025 | O+E
2929 | La2O3 | 0.4 | SrO | 0.2 | Cr2O3 | 0.25 | Mn2O3 | 0.25 | [7 empty] | 2.367244 | 141.3137 | 21 | 0 |  | https://doi.org/10.1016/j.ssi.2006.02.025 | O+E
2930 | La2O3 | 0.4 | SrO | 0.2 | Cr2O3 | 0.25 | Mn2O3 | 0.25 | [7 empty] | 2.279915 | 135.921 | 21 | 0 |  | https://doi.org/10.1016/j.ssi.2006.02.025 | O+E
2931 | La2O3 | 0.4 | SrO | 0.2 | Cr2O3 | 0.25 | Mn2O3 | 0.25 | [7 empty] | 2.195456 | 130.6669 | 21 | 0 |  | https://doi.org/10.1016/j.ssi.2006.02.025 | O+E
2932 | La2O3 | 0.4 | SrO | 0.2 | Cr2O3 | 0.25 | Mn2O3 | 0.25 | [7 empty] | 2.078326 | 125.5477 | 21 | 0 |  | https://doi.org/10.1016/j.ssi.2006.02.025 | O+E
2933 | La2O3 | 0.4 | SrO | 0.2 | Cr2O3 | 0.25 | Mn2O3 | 0.25 | [7 empty] | 1.967156 | 120.5551 | 21 | 0 |  | https://doi.org/10.1016/j.ssi.2006.02.025 | O+E
2934 | La2O3 | 0.4 | SrO | 0.2 | Cr2O3 | 0.25 | Mn2O3 | 0.25 | [7 empty] | 1.89335 | 115.6861 | 21 | 0 |  | https://doi.org/10.1016/j.ssi.2006.02.025 | O+E
2935 | La2O3 | 0.4 | SrO | 0.2 | Cr2O3 | 0.25 | Mn2O3 | 0.25 | [7 empty] | 1.791501 | 110.9361 | 21 | 0 |  | https://doi.org/10.1016/j.ssi.2006.02.025 | O+E
2936 | La2O3 | 0.4 | SrO | 0.2 | Cr2O3 | 0.25 | Mn2O3 | 0.25 | [7 empty] | 1.694894 | 106.3008 | 21 | 0 |  | https://doi.org/10.1016/j.ssi.2006.02.025 | O+E
2937 | La2O3 | 0.4 | SrO | 0.2 | Cr2O3 | 0.25 | Mn2O3 | 0.25 | [7 empty] | 1.603248 | 101.7761 | 21 | 0 |  | https://doi.org/10.1016/j.ssi.2006.02.025 | O+E
2938 | La2O3 | 0.4 | SrO | 0.2 | Cr2O3 | 0.25 | Mn2O3 | 0.25 | [7 empty] | 1.5422 | 97.35803 | 21 | 0 |  | https://doi.org/10.1016/j.ssi.2006.02.025 | O+E
2939 | La2O3 | 0.4 | SrO | 0.2 | Cr2O3 | 0.25 | Mn2O3 | 0.25 | [7 empty] | 1.483256 | 93.04293 | 21 | 0 |  | https://doi.org/10.1016/j.ssi.2006.02.025 | O+E
2940 | La2O3 | 0.4 | SrO | 0.2 | Cr2O3 | 0.25 | Mn2O3 | 0.25 | [7 empty] | 1.402467 | 88.82723 | 21 | 0 |  | https://doi.org/10.1016/j.ssi.2006.02.025 | O+E
2941 | La2O3 | 0.4 | SrO | 0.2 | Cr2O3 | 0.25 | Mn2O3 | 0.25 | [7 empty] | 1.325917 | 84.70752 | 21 | 0 |  | https://doi.org/10.1016/j.ssi.2006.02.025 | O+E
2942 | La2O3 | 0.4 | SrO | 0.2 | Cr2O3 | 0.25 | Mn2O3 | 0.25 | [7 empty] | 1.25337 | 80.68058 | 21 | 0 |  | https://doi.org/10.1016/j.ssi.2006.02.025 | O+E
2943 | La2O3 | 0.4 | SrO | 0.2 | Cr2O3 | 0.25 | Mn2O3 | 0.25 | [7 empty] | 1.225363 | 76.74451 | 21 | 0 |  | https://doi.org/10.1016/j.ssi.2006.02.025 | O+E
2944 | La2O3 | 0.4 | SrO | 0.2 | Cr2O3 | 0.25 | Mn2O3 | 0.25 | [7 empty] | 1.158039 | 72.89389 | 21 | 0 |  | https://doi.org/10.1016/j.ssi.2006.02.025 | O+E
2945 | La2O3 | 0.4 | SrO | 0.2 | Cr2O3 | 0.25 | Mn2O3 | 0.25 | [7 empty] | 1.11292 | 69.12714 | 21 | 0 |  | https://doi.org/10.1016/j.ssi.2006.02.025 | O+E
2946 | La2O3 | 0.4 | SrO | 0.2 | Cr2O3 | 0.25 | Mn2O3 | 0.25 | [7 empty] | 1.033901 | 65.44154 | 21 | 0 |  | https://doi.org/10.1016/j.ssi.2006.02.025 | O+E
2947 | La2O3 | 0.4 | SrO | 0.2 | Cr2O3 | 0.25 | Mn2O3 | 0.25 | [7 empty] | 1.010316 | 61.83451 | 21 | 0 |  | https://doi.org/10.1016/j.ssi.2006.02.025 | O+E
2948 | La2O3 | 0.4 | SrO | 0.2 | Cr2O3 | 0.25 | Mn2O3 | 0.25 | [7 empty] | 0.9383568 | 58.30355 | 21 | 0 |  | https://doi.org/10.1016/j.ssi.2006.02.025 | O+E
2949 | La2O3 | 0.4 | SrO | 0.2 | Cr2O3 | 0.25 | Mn2O3 | 0.25 | [7 empty] | 0.9013922 | 54.84628 | 21 | 0 |  | https://doi.org/10.1016/j.ssi.2006.02.025 | O+E
2950 | La2O3 | 0.4 | SrO | 0.2 | Cr2O3 | 0.25 | Mn2O3 | 0.25 | [7 empty] | 0.8657808 | 51.46042 | 21 | 0 |  | https://doi.org/10.1016/j.ssi.2006.02.025 | O+E
2951 | La2O3 | 0.4 | SrO | 0.2 | Cr2O3 | 0.25 | Mn2O3 | 0.25 | [7 empty] | 0.8175535 | 48.14379 | 21 | 0 |  | https://doi.org/10.1016/j.ssi.2006.02.025 | O+E
2952 | La2O3 | 0.4 | SrO | 0.2 | Cr2O3 | 0.25 | Mn2O3 | 0.25 | [7 empty] | 0.7850885 | 44.89427 | 21 | 0 |  | https://doi.org/10.1016/j.ssi.2006.02.025 | O+E
2953 | La2O3 | 0.4 | SrO | 0.2 | Cr2O3 | 0.25 | Mn2O3 | 0.25 | [7 empty] | 0.753843 | 41.70985 | 21 | 0 |  | https://doi.org/10.1016/j.ssi.2006.02.025 | O+E
2954 | La2O3 | 0.4 | SrO | 0.2 | Cr2O3 | 0.25 | Mn2O3 | 0.25 | [7 empty] | 0.7116302 | 38.58957 | 21 | 0 |  | https://doi.org/10.1016/j.ssi.2006.02.025 | O+E
2955 | La2O3 | 0.4 | SrO | 0.2 | Cr2O3 | 0.25 | Mn2O3 | 0.25 | [7 empty] | 0.6717239 | 35.52961 | 21 | 0 |  | https://doi.org/10.1016/j.ssi.2006.02.025 | O+E
2956 | La2O3 | 0.4 | SrO | 0.2 | Cr2O3 | 0.25 | Mn2O3 | 0.25 | [7 empty] | 0.6447935 | 32.52916 | 21 | 0 |  | https://doi.org/10.1016/j.ssi.2006.02.025 | O+E
2957 | La2O3 | 0.4 | SrO | 0.2 | Cr2O3 | 0.25 | Mn2O3 | 0.25 | [7 empty] | 0.6085129 | 29.58651 | 21 | 0 |  | https://doi.org/10.1016/j.ssi.2006.02.025 | O+E
2958 | La2O3 | 0.4 | SrO | 0.2 | Cr2O3 | 0.25 | Mn2O3 | 0.25 | [7 empty] | 0.584013 | 26.7 | 21 | 0 |  | https://doi.org/10.1016/j.ssi.2006.02.025 | O+E
2959 | La2O3 | 0.4 | SrO | 0.2 | Cr2O3 | 0.25 | Mn2O3 | 0.25 | [7 empty] | 0.5510511 | 23.86804 | 21 | 0 |  | https://doi.org/10.1016/j.ssi.2006.02.025 | O+E
2960 | La2O3 | 0.4 | SrO | 0.2 | Cr2O3 | 0.25 | Mn2O3 | 0.25 | [7 empty] | 6.307813 | 893.6025 | 0 | 3 |  | https://doi.org/10.1016/j.ssi.2006.02.025 | O+E
2961 | La2O3 | 0.4 | SrO | 0.2 | Cr2O3 | 0.25 | Mn2O3 | 0.25 | [7 empty] | 6.144339 | 885.0105 | 0 | 3 |  | https://doi.org/10.1016/j.ssi.2006.02.025 | O+E
2962 | La2O3 | 0.4 | SrO | 0.2 | Cr2O3 | 0.25 | Mn2O3 | 0.25 | [7 empty] | 5.718108 | 851.8467 | 0 | 3 |  | https://doi.org/10.1016/j.ssi.2006.02.025 | O+E
2963 | La2O3 | 0.4 | SrO | 0.2 | Cr2O3 | 0.25 | Mn2O3 | 0.25 | [7 empty] | 6.014107 | 851.8467 | 0 | 3 |  | https://doi.org/10.1016/j.ssi.2006.02.025 | O+E
2964 | La2O3 | 0.4 | SrO | 0.2 | Cr2O3 | 0.25 | Mn2O3 | 0.25 | [7 empty] | 5.572934 | 824.3335 | 0 | 3 |  | https://doi.org/10.1016/j.ssi.2006.02.025 | O+E
2965 | La2O3 | 0.4 | SrO | 0.2 | Cr2O3 | 0.25 | Mn2O3 | 0.25 | [7 empty] | 5.21276 | 805.5043 | 0 | 3 |  | https://doi.org/10.1016/j.ssi.2006.02.025 | O+E
2966 | La2O3 | 0.4 | SrO | 0.2 | Cr2O3 | 0.25 | Mn2O3 | 0.25 | [7 empty] | 4.923738 | 776.6814 | 0 | 3 |  | https://doi.org/10.1016/j.ssi.2006.02.025 | O+E
2967 | La2O3 | 0.4 | SrO | 0.2 | Cr2O3 | 0.25 | Mn2O3 | 0.25 | [7 empty] | 5.007256 | 776.6814 | 0 | 3 |  | https://doi.org/10.1016/j.ssi.2006.02.025 | O+E
2968 | La2O3 | 0.4 | SrO | 0.2 | Cr2O3 | 0.25 | Mn2O3 | 0.25 | [7 empty] | 4.890099 | 766.2634 | 0 | 3 |  | https://doi.org/10.1016/j.ssi.2006.02.025 | O+E
2969 | La2O3 | 0.4 | SrO | 0.2 | Cr2O3 | 0.25 | Mn2O3 | 0.25 | [7 empty] | 4.617201 | 756.0501 | 0 | 3 |  | https://doi.org/10.1016/j.ssi.2006.02.025 | O+E
2970 | La2O3 | 0.4 | SrO | 0.2 | Cr2O3 | 0.25 | Mn2O3 | 0.25 | [7 empty] | 4.552164 | 736.2141 | 0 | 3 |  | https://doi.org/10.1016/j.ssi.2006.02.025 | O+E
2971 | La2O3 | 0.4 | SrO | 0.2 | Cr2O3 | 0.25 | Mn2O3 | 0.25 | [7 empty] | 4.504968 | 729.7777 | 0 | 3 |  | https://doi.org/10.1016/j.ssi.2006.02.025 | O+E
2972 | La2O3 | 0.4 | SrO | 0.2 | Cr2O3 | 0.25 | Mn2O3 | 0.25 | [7 empty] | 4.207586 | 714.0207 | 0 | 3 |  | https://doi.org/10.1016/j.ssi.2006.02.025 | O+E
2973 | La2O3 | 0.4 | SrO | 0.2 | Cr2O3 | 0.25 | Mn2O3 | 0.25 | [7 empty] | 4.233999 | 707.8634 | 0 | 3 |  | https://doi.org/10.1016/j.ssi.2006.02.025 | O+E
2974 | La2O3 | 0.4 | SrO | 0.2 | Cr2O3 | 0.25 | Mn2O3 | 0.25 | [7 empty] | 4.088473 | 692.7823 | 0 | 3 |  | https://doi.org/10.1016/j.ssi.2006.02.025 | O+E
2975 | La2O3 | 0.4 | SrO | 0.2 | Cr2O3 | 0.25 | Mn2O3 | 0.25 | [7 empty] | 3.839457 | 672.4387 | 0 | 3 |  | https://doi.org/10.1016/j.ssi.2006.02.025 | O+E
2976 | La2O3 | 0.4 | SrO | 0.2 | Cr2O3 | 0.25 | Mn2O3 | 0.25 | [7 empty] | 3.593432 | 655.6689 | 0 | 3 |  | https://doi.org/10.1016/j.ssi.2006.02.025 | O+E
2977 | La2O3 | 0.4 | SrO | 0.2 | Cr2O3 | 0.25 | Mn2O3 | 0.25 | [7 empty] | 3.686794 | 647.5052 | 0 | 3 |  | https://doi.org/10.1016/j.ssi.2006.02.025 | O+E
2978 | La2O3 | 0.4 | SrO | 0.2 | Cr2O3 | 0.25 | Mn2O3 | 0.25 | [7 empty] | 3.507408 | 631.609 | 0 | 3 |  | https://doi.org/10.1016/j.ssi.2006.02.025 | O+E
2979 | La2O3 | 0.4 | SrO | 0.2 | Cr2O3 | 0.25 | Mn2O3 | 0.25 | [7 empty] | 3.478702 | 623.861 | 0 | 3 |  | https://doi.org/10.1016/j.ssi.2006.02.025 | O+E
2980 | La2O3 | 0.4 | SrO | 0.2 | Cr2O3 | 0.25 | Mn2O3 | 0.25 | [7 empty] | 3.354679 | 611.2358 | 0 | 3 |  | https://doi.org/10.1016/j.ssi.2006.02.025 | O+E
2981 | La2O3 | 0.4 | SrO | 0.2 | Cr2O3 | 0.25 | Mn2O3 | 0.25 | [7 empty] | 3.289305 | 598.9688 | 0 | 3 |  | https://doi.org/10.1016/j.ssi.2006.02.025 | O+E
2982 | La2O3 | 0.4 | SrO | 0.2 | Cr2O3 | 0.25 | Mn2O3 | 0.25 | [7 empty] | 3.153425 | 591.7676 | 0 | 3 |  | https://doi.org/10.1016/j.ssi.2006.02.025 | O+E
2983 | La2O3 | 0.4 | SrO | 0.2 | Cr2O3 | 0.25 | Mn2O3 | 0.25 | [7 empty] | 3.047743 | 577.7163 | 0 | 3 |  | https://doi.org/10.1016/j.ssi.2006.02.025 | O+E
2984 | La2O3 | 0.4 | SrO | 0.2 | Cr2O3 | 0.25 | Mn2O3 | 0.25 | [7 empty] | 3.055988 | 575.4211 | 0 | 3 |  | https://doi.org/10.1016/j.ssi.2006.02.025 | O+E
2985 | La2O3 | 0.4 | SrO | 0.2 | Cr2O3 | 0.25 | Mn2O3 | 0.25 | [7 empty] | 2.944771 | 564.1213 | 0 | 3 |  | https://doi.org/10.1016/j.ssi.2006.02.025 | O+E
2986 | La2O3 | 0.4 | SrO | 0.2 | Cr2O3 | 0.25 | Mn2O3 | 0.25 | [7 empty] | 2.854932 | 561.8918 | 0 | 3 |  | https://doi.org/10.1016/j.ssi.2006.02.025 | O+E
2987 | La2O3 | 0.4 | SrO | 0.2 | Cr2O3 | 0.25 | Mn2O3 | 0.25 | [7 empty] | 2.725853 | 544.5144 | 0 | 3 |  | https://doi.org/10.1016/j.ssi.2006.02.025 | O+E
2988 | La2O3 | 0.4 | SrO | 0.2 | Cr2O3 | 0.25 | Mn2O3 | 0.25 | [7 empty] | 2.715251 | 534.0178 | 0 | 3 |  | https://doi.org/10.1016/j.ssi.2006.02.025 | O+E
2989 | La2O3 | 0.4 | SrO | 0.2 | Cr2O3 | 0.25 | Mn2O3 | 0.25 | [7 empty] | 2.558092 | 527.8457 | 0 | 3 |  | https://doi.org/10.1016/j.ssi.2006.02.025 | O+E
2990 | La2O3 | 0.4 | SrO | 0.2 | Cr2O3 | 0.25 | Mn2O3 | 0.25 | [7 empty] | 2.577657 | 521.7673 | 0 | 3 |  | https://doi.org/10.1016/j.ssi.2006.02.025 | O+E
2991 | La2O3 | 0.4 | SrO | 0.2 | Cr2O3 | 0.25 | Mn2O3 | 0.25 | [7 empty] | 2.434271 | 513.8068 | 0 | 3 |  | https://doi.org/10.1016/j.ssi.2006.02.025 | O+E
2992 | La2O3 | 0.4 | SrO | 0.2 | Cr2O3 | 0.25 | Mn2O3 | 0.25 | [7 empty] | 2.423628 | 504.0732 | 0 | 3 |  | https://doi.org/10.1016/j.ssi.2006.02.025 | O+E
2993 | La2O3 | 0.4 | SrO | 0.2 | Cr2O3 | 0.25 | Mn2O3 | 0.25 | [7 empty] | 2.36082 | 498.349 | 0 | 3 |  | https://doi.org/10.1016/j.ssi.2006.02.025 | O+E
2994 | La2O3 | 0.4 | SrO | 0.2 | Cr2O3 | 0.25 | Mn2O3 | 0.25 | [7 empty] | 2.299515 | 492.7085 | 0 | 3 |  | https://doi.org/10.1016/j.ssi.2006.02.025 | O+E
2995 | La2O3 | 0.4 | SrO | 0.2 | Cr2O3 | 0.25 | Mn2O3 | 0.25 | [7 empty] | 2.245097 | 485.3168 | 0 | 3 |  | https://doi.org/10.1016/j.ssi.2006.02.025 | O+E
2996 | La2O3 | 0.4 | SrO | 0.2 | Cr2O3 | 0.25 | Mn2O3 | 0.25 | [7 empty] | 2.103792 | 470.9535 | 0 | 3 |  | https://doi.org/10.1016/j.ssi.2006.02.025 | O+E
2997 | La2O3 | 0.4 | SrO | 0.2 | Cr2O3 | 0.25 | Mn2O3 | 0.25 | [7 empty] | 2.14456 | 469.1976 | 0 | 3 |  | https://doi.org/10.1016/j.ssi.2006.02.025 | O+E
2998 | La2O3 | 0.4 | SrO | 0.2 | Cr2O3 | 0.25 | Mn2O3 | 0.25 | [7 empty] | 2.063082 | 460.5304 | 0 | 3 |  | https://doi.org/10.1016/j.ssi.2006.02.025 | O+E
2999 | La2O3 | 0.4 | SrO | 0.2 | Cr2O3 | 0.25 | Mn2O3 | 0.25 | [7 empty] | 1.975283 | 455.4276 | 0 | 3 |  | https://doi.org/10.1016/j.ssi.2006.02.025 | O+E
3000 | La2O3 | 0.4 | SrO | 0.2 | Cr2O3 | 0.25 | Mn2O3 | 0.25 | [7 empty] | 1.841152 | 445.4373 | 0 | 3 |  | https://doi.org/10.1016/j.ssi.2006.02.025 | O+E
3001 | La2O3 | 0.4 | SrO | 0.2 | Cr2O3 | 0.25 | Mn2O3 | 0.25 | [7 empty] | 1.782568 | 432.5271 | 0 | 3 |  | https://doi.org/10.1016/j.ssi.2006.02.025 | O+E
3002 | La2O3 | 0.4 | SrO | 0.2 | Cr2O3 | 0.25 | Mn2O3 | 0.25 | [7 empty] | 1.739062 | 426.2469 | 0 | 3 |  | https://doi.org/10.1016/j.ssi.2006.02.025 | O+E
3003 | La2O3 | 0.4 | SrO | 0.2 | Cr2O3 | 0.25 | Mn2O3 | 0.25 | [7 empty] | 1.643963 | 418.5534 | 0 | 3 |  | https://doi.org/10.1016/j.ssi.2006.02.025 | O+E
3004 | La2O3 | 0.4 | SrO | 0.2 | Cr2O3 | 0.25 | Mn2O3 | 0.25 | [7 empty] | 1.634324 | 411.0226 | 0 | 3 |  | https://doi.org/10.1016/j.ssi.2006.02.025 | O+E
3005 | La2O3 | 0.4 | SrO | 0.2 | Cr2O3 | 0.25 | Mn2O3 | 0.25 | [7 empty] | 1.564037 | 406.5833 | 0 | 3 |  | https://doi.org/10.1016/j.ssi.2006.02.025 | O+E
3006 | La2O3 | 0.4 | SrO | 0.2 | Cr2O3 | 0.25 | Mn2O3 | 0.25 | [7 empty] | 1.503122 | 399.3141 | 0 | 3 |  | https://doi.org/10.1016/j.ssi.2006.02.025 | O+E
3007 | La2O3 | 0.4 | SrO | 0.2 | Cr2O3 | 0.25 | Mn2O3 | 0.25 | [7 empty] | 1.435248 | 396.4471 | 0 | 3 |  | https://doi.org/10.1016/j.ssi.2006.02.025 | O+E
3008 | La2O3 | 0.4 | SrO | 0.2 | Cr2O3 | 0.25 | Mn2O3 | 0.25 | [7 empty] | 1.408454 | 386.6089 | 0 | 3 |  | https://doi.org/10.1016/j.ssi.2006.02.025 | O+E
3009 | La2O3 | 0.4 | SrO | 0.2 | Cr2O3 | 0.25 | Mn2O3 | 0.25 | [7 empty] | 1.390772 | 383.8533 | 0 | 3 |  | https://doi.org/10.1016/j.ssi.2006.02.025 | O+E
3010 | La2O3 | 0.4 | SrO | 0.2 | Cr2O3 | 0.25 | Mn2O3 | 0.25 | [7 empty] | 1.347569 | 382.4798 | 0 | 3 |  | https://doi.org/10.1016/j.ssi.2006.02.025 | O+E
3011 | La2O3 | 0.4 | SrO | 0.2 | Cr2O3 | 0.25 | Mn2O3 | 0.25 | [7 empty] | 1.316566 | 375.7146 | 0 | 3 |  | https://doi.org/10.1016/j.ssi.2006.02.025 | O+E
3012 | La2O3 | 0.4 | SrO | 0.2 | Cr2O3 | 0.25 | Mn2O3 | 0.25 | [7 empty] | 1.278262 | 373.0449 | 0 | 3 |  | https://doi.org/10.1016/j.ssi.2006.02.025 | O+E
3013 | La2O3 | 0.4 | SrO | 0.2 | Cr2O3 | 0.25 | Mn2O3 | 0.25 | [7 empty] | 1.212267 | 363.8778 | 0 | 3 |  | https://doi.org/10.1016/j.ssi.2006.02.025 | O+E
3014 | La2O3 | 0.4 | SrO | 0.2 | Cr2O3 | 0.25 | Mn2O3 | 0.25 | [7 empty] | 1.235327 | 362.5905 | 0 | 3 |  | https://doi.org/10.1016/j.ssi.2006.02.025 | O+E
3015 | La2O3 | 0.4 | SrO | 0.2 | Cr2O3 | 0.25 | Mn2O3 | 0.25 | [7 empty] | 1.149448 | 354.9671 | 0 | 3 |  | https://doi.org/10.1016/j.ssi.2006.02.025 | O+E
3016 | La2O3 | 0.4 | SrO | 0.2 | Cr2O3 | 0.25 | Mn2O3 | 0.25 | [7 empty] | 1.122517 | 348.7552 | 0 | 3 |  | https://doi.org/10.1016/j.ssi.2006.02.025 | O+E
3017 | La2O3 | 0.4 | SrO | 0.2 | Cr2O3 | 0.25 | Mn2O3 | 0.25 | [7 empty] | 1.069376 | 347.5245 | 0 | 3 |  | https://doi.org/10.1016/j.ssi.2006.02.025 | O+E
3018 | La2O3 | 0.4 | SrO | 0.2 | Cr2O3 | 0.25 | Mn2O3 | 0.25 | [7 empty] | 1.013597 | 339.0625 | 0 | 3 |  | https://doi.org/10.1016/j.ssi.2006.02.025 | O+E
3019 | La2O3 | 0.4 | SrO | 0.2 | Cr2O3 | 0.25 | Mn2O3 | 0.25 | [7 empty] | 1.048285 | 339.0625 | 0 | 3 |  | https://doi.org/10.1016/j.ssi.2006.02.025 | O+E
3020 | La2O3 | 0.4 | SrO | 0.2 | Cr2O3 | 0.25 | Mn2O3 | 0.25 | [7 empty] | 0.9605494 | 330.8283 | 0 | 3 |  | https://doi.org/10.1016/j.ssi.2006.02.025 | O+E
3021 | La2O3 | 0.4 | SrO | 0.2 | Cr2O3 | 0.25 | Mn2O3 | 0.25 | [7 empty] | 0.9359039 | 326.2222 | 0 | 3 |  | https://doi.org/10.1016/j.ssi.2006.02.025 | O+E
3022 | La2O3 | 0.4 | SrO | 0.2 | Cr2O3 | 0.25 | Mn2O3 | 0.25 | [7 empty] | 0.8932233 | 323.9472 | 0 | 3 |  | https://doi.org/10.1016/j.ssi.2006.02.025 | O+E
3023 | La2O3 | 0.4 | SrO | 0.2 | Cr2O3 | 0.25 | Mn2O3 | 0.25 | [7 empty] | 0.8735137 | 317.2177 | 0 | 3 |  | https://doi.org/10.1016/j.ssi.2006.02.025 | O+E
3024 | La2O3 | 0.4 | SrO | 0.2 | Cr2O3 | 0.25 | Mn2O3 | 0.25 | [7 empty] | 0.8605562 | 316.112 | 0 | 3 |  | https://doi.org/10.1016/j.ssi.2006.02.025 | O+E
3025 | La2O3 | 0.4 | SrO | 0.2 | Cr2O3 | 0.25 | Mn2O3 | 0.25 | [7 empty] | 0.7895966 | 307.4033 | 0 | 3 |  | https://doi.org/10.1016/j.ssi.2006.02.025 | O+E
3026 | La2O3 | 0.4 | SrO | 0.2 | Cr2O3 | 0.25 | Mn2O3 | 0.25 | [7 empty] | 0.7719279 | 301.0429 | 0 | 3 |  | https://doi.org/10.1016/j.ssi.2006.02.025 | O+E
3027 | La2O3 | 0.4 | SrO | 0.2 | Cr2O3 | 0.25 | Mn2O3 | 0.25 | [7 empty] | 0.7477514 | 299.9937 | 0 | 3 |  | https://doi.org/10.1016/j.ssi.2006.02.025 | O+E
3028 | La2O3 | 0.4 | SrO | 0.2 | Cr2O3 | 0.25 | Mn2O3 | 0.25 | [7 empty] | 0.7092823 | 291.7548 | 0 | 3 |  | https://doi.org/10.1016/j.ssi.2006.02.025 | O+E
3029 | La2O3 | 0.35 | SrO | 0.3 | Cr2O3 | 0.25 | Mn2O3 | 0.25 | [7 empty] | 5.606828 | 868.1877 | 0 | 3 |  | https://doi.org/10.1016/j.ssi.2006.02.025 | O+E
3030 | La2O3 | 0.35 | SrO | 0.3 | Cr2O3 | 0.25 | Mn2O3 | 0.25 | [7 empty] | 5.071871 | 847.8249 | 0 | 3 |  | https://doi.org/10.1016/j.ssi.2006.02.025 | O+E
3031 | La2O3 | 0.35 | SrO | 0.3 | Cr2O3 | 0.25 | Mn2O3 | 0.25 | [7 empty] | 4.841921 | 824.3335 | 0 | 3 |  | https://doi.org/10.1016/j.ssi.2006.02.025 | O+E
3032 | La2O3 | 0.35 | SrO | 0.3 | Cr2O3 | 0.25 | Mn2O3 | 0.25 | [7 empty] | 4.46676 | 801.8181 | 0 | 3 |  | https://doi.org/10.1016/j.ssi.2006.02.025 | O+E
3033 | La2O3 | 0.35 | SrO | 0.3 | Cr2O3 | 0.25 | Mn2O3 | 0.25 | [7 empty] | 4.217282 | 773.1783 | 0 | 3 |  | https://doi.org/10.1016/j.ssi.2006.02.025 | O+E
3034 | La2O3 | 0.35 | SrO | 0.3 | Cr2O3 | 0.25 | Mn2O3 | 0.25 | [7 empty] | 3.953043 | 752.6936 | 0 | 3 |  | https://doi.org/10.1016/j.ssi.2006.02.025 | O+E
3035 | La2O3 | 0.35 | SrO | 0.3 | Cr2O3 | 0.25 | Mn2O3 | 0.25 | [7 empty] | 3.846671 | 746.0356 | 0 | 3 |  | https://doi.org/10.1016/j.ssi.2006.02.025 | O+E
3036 | La2O3 | 0.35 | SrO | 0.3 | Cr2O3 | 0.25 | Mn2O3 | 0.25 | [7 empty] | 3.618567 | 739.4737 | 0 | 3 |  | https://doi.org/10.1016/j.ssi.2006.02.025 | O+E
3037 | La2O3 | 0.35 | SrO | 0.3 | Cr2O3 | 0.25 | Mn2O3 | 0.25 | [7 empty] | 3.447509 | 720.2657 | 0 | 3 |  | https://doi.org/10.1016/j.ssi.2006.02.025 | O+E
3038 | La2O3 | 0.35 | SrO | 0.3 | Cr2O3 | 0.25 | Mn2O3 | 0.25 | [7 empty] | 3.293499 | 698.7606 | 0 | 3 |  | https://doi.org/10.1016/j.ssi.2006.02.025 | O+E
3039 | La2O3 | 0.35 | SrO | 0.3 | Cr2O3 | 0.25 | Mn2O3 | 0.25 | [7 empty] | 3.073517 | 683.9561 | 0 | 3 |  | https://doi.org/10.1016/j.ssi.2006.02.025 | O+E
3040 | La2O3 | 0.35 | SrO | 0.3 | Cr2O3 | 0.25 | Mn2O3 | 0.25 | [7 empty] | 2.876131 | 666.7878 | 0 | 3 |  | https://doi.org/10.1016/j.ssi.2006.02.025 | O+E
3041 | La2O3 | 0.35 | SrO | 0.3 | Cr2O3 | 0.25 | Mn2O3 | 0.25 | [7 empty] | 2.893349 | 661.1953 | 0 | 3 |  | https://doi.org/10.1016/j.ssi.2006.02.025 | O+E
3042 | La2O3 | 0.35 | SrO | 0.3 | Cr2O3 | 0.25 | Mn2O3 | 0.25 | [7 empty] | 2.736437 | 650.2161 | 0 | 3 |  | https://doi.org/10.1016/j.ssi.2006.02.025 | O+E
3043 | La2O3 | 0.35 | SrO | 0.3 | Cr2O3 | 0.25 | Mn2O3 | 0.25 | [7 empty] | 2.516217 | 634.2187 | 0 | 3 |  | https://doi.org/10.1016/j.ssi.2006.02.025 | O+E
3044 | La2O3 | 0.35 | SrO | 0.3 | Cr2O3 | 0.25 | Mn2O3 | 0.25 | [7 empty] | 2.299885 | 623.861 | 0 | 3 |  | https://doi.org/10.1016/j.ssi.2006.02.025 | O+E
3045 | La2O3 | 0.35 | SrO | 0.3 | Cr2O3 | 0.25 | Mn2O3 | 0.25 | [7 empty] | 2.2679 | 606.2909 | 0 | 3 |  | https://doi.org/10.1016/j.ssi.2006.02.025 | O+E
3046 | La2O3 | 0.35 | SrO | 0.3 | Cr2O3 | 0.25 | Mn2O3 | 0.25 | [7 empty] | 2.113352 | 594.1523 | 0 | 3 |  | https://doi.org/10.1016/j.ssi.2006.02.025 | O+E
3047 | La2O3 | 0.35 | SrO | 0.3 | Cr2O3 | 0.25 | Mn2O3 | 0.25 | [7 empty] | 1.935949 | 582.3515 | 0 | 3 |  | https://doi.org/10.1016/j.ssi.2006.02.025 | O+E
3048 | La2O3 | 0.35 | SrO | 0.3 | Cr2O3 | 0.25 | Mn2O3 | 0.25 | [7 empty] | 1.808183 | 568.6021 | 0 | 3 |  | https://doi.org/10.1016/j.ssi.2006.02.025 | O+E
3049 | La2O3 | 0.35 | SrO | 0.3 | Cr2O3 | 0.25 | Mn2O3 | 0.25 | [7 empty] | 1.721713 | 553.1117 | 0 | 3 |  | https://doi.org/10.1016/j.ssi.2006.02.025 | O+E
3050 | La2O3 | 0.35 | SrO | 0.3 | Cr2O3 | 0.25 | Mn2O3 | 0.25 | [7 empty] | 1.57617 | 542.3947 | 0 | 3 |  | https://doi.org/10.1016/j.ssi.2006.02.025 | O+E
3051 | La2O3 | 0.35 | SrO | 0.3 | Cr2O3 | 0.25 | Mn2O3 | 0.25 | [7 empty] | 1.442713 | 531.9456 | 0 | 3 |  | https://doi.org/10.1016/j.ssi.2006.02.025 | O+E
3052 | La2O3 | 0.35 | SrO | 0.3 | Cr2O3 | 0.25 | Mn2O3 | 0.25 | [7 empty] | 1.36224 | 523.781 | 0 | 3 |  | https://doi.org/10.1016/j.ssi.2006.02.025 | O+E
3053 | La2O3 | 0.35 | SrO | 0.3 | Cr2O3 | 0.25 | Mn2O3 | 0.25 | [7 empty] | 1.369154 | 519.7574 | 0 | 3 |  | https://doi.org/10.1016/j.ssi.2006.02.025 | O+E
3054 | La2O3 | 0.35 | SrO | 0.3 | Cr2O3 | 0.25 | Mn2O3 | 0.25 | [7 empty] | 1.280462 | 505.9982 | 0 | 3 |  | https://doi.org/10.1016/j.ssi.2006.02.025 | O+E
3055 | La2O3 | 0.35 | SrO | 0.3 | Cr2O3 | 0.25 | Mn2O3 | 0.25 | [7 empty] | 1.324469 | 505.9982 | 0 | 3 |  | https://doi.org/10.1016/j.ssi.2006.02.025 | O+E
3056 | La2O3 | 0.35 | SrO | 0.3 | Cr2O3 | 0.25 | Mn2O3 | 0.25 | [7 empty] | 1.197156 | 492.7085 | 0 | 3 |  | https://doi.org/10.1016/j.ssi.2006.02.025 | O+E
3057 | La2O3 | 0.35 | SrO | 0.3 | Cr2O3 | 0.25 | Mn2O3 | 0.25 | [7 empty] | 1.09755 | 481.6771 | 0 | 3 |  | https://doi.org/10.1016/j.ssi.2006.02.025 | O+E
3058 | La2O3 | 0.35 | SrO | 0.3 | Cr2O3 | 0.25 | Mn2O3 | 0.25 | [7 empty] | 1.040615 | 470.9535 | 0 | 3 |  | https://doi.org/10.1016/j.ssi.2006.02.025 | O+E
3059 | La2O3 | 0.35 | SrO | 0.3 | Cr2O3 | 0.25 | Mn2O3 | 0.25 | [7 empty] | 0.951425 | 462.2455 | 0 | 3 |  | https://doi.org/10.1016/j.ssi.2006.02.025 | O+E
3060 | La2O3 | 0.35 | SrO | 0.3 | Cr2O3 | 0.25 | Mn2O3 | 0.25 | [7 empty] | 0.9699032 | 460.5304 | 0 | 3 |  | https://doi.org/10.1016/j.ssi.2006.02.025 | O+E
3061 | La2O3 | 0.35 | SrO | 0.3 | Cr2O3 | 0.25 | Mn2O3 | 0.25 | [7 empty] | 0.8886731 | 450.3953 | 0 | 3 |  | https://doi.org/10.1016/j.ssi.2006.02.025 | O+E
3062 | La2O3 | 0.35 | SrO | 0.3 | Cr2O3 | 0.25 | Mn2O3 | 0.25 | [7 empty] | 0.831723 | 437.313 | 0 | 3 |  | https://doi.org/10.1016/j.ssi.2006.02.025 | O+E
3063 | La2O3 | 0.35 | SrO | 0.3 | Cr2O3 | 0.25 | Mn2O3 | 0.25 | [7 empty] | 0.774715 | 427.8052 | 0 | 3 |  | https://doi.org/10.1016/j.ssi.2006.02.025 | O+E
3064 | La2O3 | 0.35 | SrO | 0.3 | Cr2O3 | 0.25 | Mn2O3 | 0.25 | [7 empty] | 0.7062696 | 421.6084 | 0 | 3 |  | https://doi.org/10.1016/j.ssi.2006.02.025 | O+E
3065 | La2O3 | 0.35 | SrO | 0.3 | Cr2O3 | 0.25 | Mn2O3 | 0.25 | [7 empty] | 0.6590994 | 411.0226 | 0 | 3 |  | https://doi.org/10.1016/j.ssi.2006.02.025 | O+E
3066 | La2O3 | 0.35 | SrO | 0.3 | Cr2O3 | 0.25 | Mn2O3 | 0.25 | [7 empty] | 0.6413629 | 406.5833 | 0 | 3 |  | https://doi.org/10.1016/j.ssi.2006.02.025 | O+E
3067 | La2O3 | 0.35 | SrO | 0.3 | Cr2O3 | 0.25 | Mn2O3 | 0.25 | [7 empty] | 0.5932314 | 402.2012 | 0 | 3 |  | https://doi.org/10.1016/j.ssi.2006.02.025 | O+E
3068 | La2O3 | 0.35 | SrO | 0.3 | Cr2O3 | 0.25 | Mn2O3 | 0.25 | [7 empty] | 0.5361206 | 390.7902 | 0 | 3 |  | https://doi.org/10.1016/j.ssi.2006.02.025 | O+E
3069 | La2O3 | 0.35 | SrO | 0.3 | Cr2O3 | 0.25 | Mn2O3 | 0.25 | [7 empty] | 0.498931 | 382.4798 | 0 | 3 |  | https://doi.org/10.1016/j.ssi.2006.02.025 | O+E
3070 | La2O3 | 0.35 | SrO | 0.3 | Cr2O3 | 0.25 | Mn2O3 | 0.25 | [7 empty] | 0.4873841 | 375.7146 | 0 | 3 |  | https://doi.org/10.1016/j.ssi.2006.02.025 | O+E
3071 | La2O3 | 0.35 | SrO | 0.3 | Cr2O3 | 0.25 | Mn2O3 | 0.25 | [7 empty] | 0.4741096 | 371.7204 | 0 | 3 |  | https://doi.org/10.1016/j.ssi.2006.02.025 | O+E
3072 | La2O3 | 0.35 | SrO | 0.3 | Cr2O3 | 0.25 | Mn2O3 | 0.25 | [7 empty] | 0.4401712 | 365.1743 | 0 | 3 |  | https://doi.org/10.1016/j.ssi.2006.02.025 | O+E
3073 | La2O3 | 0.35 | SrO | 0.3 | Cr2O3 | 0.25 | Mn2O3 | 0.25 | [7 empty] | 0.4255463 | 365.1743 | 0 | 3 |  | https://doi.org/10.1016/j.ssi.2006.02.025 | O+E
3074 | La2O3 | 0.35 | SrO | 0.3 | Cr2O3 | 0.25 | Mn2O3 | 0.25 | [7 empty] | 0.389989 | 356.2237 | 0 | 3 |  | https://doi.org/10.1016/j.ssi.2006.02.025 | O+E
3075 | La2O3 | 0.35 | SrO | 0.3 | Cr2O3 | 0.25 | Mn2O3 | 0.25 | [7 empty] | 0.3619839 | 349.987 | 0 | 3 |  | https://doi.org/10.1016/j.ssi.2006.02.025 | O+E
3076 | La2O3 | 0.35 | SrO | 0.3 | Cr2O3 | 0.25 | Mn2O3 | 0.25 | [7 empty] | 0.3423517 | 342.6612 | 0 | 3 |  | https://doi.org/10.1016/j.ssi.2006.02.025 | O+E
3077 | La2O3 | 0.35 | SrO | 0.3 | Cr2O3 | 0.25 | Mn2O3 | 0.25 | [7 empty] | 0.3329229 | 339.0625 | 0 | 3 |  | https://doi.org/10.1016/j.ssi.2006.02.025 | O+E
3078 | La2O3 | 0.35 | SrO | 0.3 | Cr2O3 | 0.25 | Mn2O3 | 0.25 | [7 empty] | 0.3176995 | 336.6892 | 0 | 3 |  | https://doi.org/10.1016/j.ssi.2006.02.025 | O+E
3079 | La2O3 | 0.35 | SrO | 0.3 | Cr2O3 | 0.25 | Mn2O3 | 0.25 | [7 empty] | 0.3095276 | 331.9936 | 0 | 3 |  | https://doi.org/10.1016/j.ssi.2006.02.025 | O+E
3080 | La2O3 | 0.35 | SrO | 0.3 | Cr2O3 | 0.25 | Mn2O3 | 0.25 | [7 empty] | 0.3003967 | 329.671 | 0 | 3 |  | https://doi.org/10.1016/j.ssi.2006.02.025 | O+E
3081 | La2O3 | 0.35 | SrO | 0.3 | Cr2O3 | 0.25 | Mn2O3 | 0.25 | [7 empty] | 0.2839957 | 322.8126 | 0 | 3 |  | https://doi.org/10.1016/j.ssi.2006.02.025 | O+E
3082 | La2O3 | 0.35 | SrO | 0.3 | Cr2O3 | 0.25 | Mn2O3 | 0.25 | [7 empty] | 0.2585645 | 318.3276 | 0 | 3 |  | https://doi.org/10.1016/j.ssi.2006.02.025 | O+E
3083 | La2O3 | 0.35 | SrO | 0.3 | Cr2O3 | 0.25 | Mn2O3 | 0.25 | [7 empty] | 0.2358342 | 312.8162 | 0 | 3 |  | https://doi.org/10.1016/j.ssi.2006.02.025 | O+E
3084 | La2O3 | 0.35 | SrO | 0.3 | Cr2O3 | 0.25 | Mn2O3 | 0.25 | [7 empty] | 0.2407488 | 310.6383 | 0 | 3 |  | https://doi.org/10.1016/j.ssi.2006.02.025 | O+E
3085 | La2O3 | 0.35 | SrO | 0.3 | Cr2O3 | 0.25 | Mn2O3 | 0.25 | [7 empty] | 0.2195581 | 305.2687 | 0 | 3 |  | https://doi.org/10.1016/j.ssi.2006.02.025 | O+E
3086 | La2O3 | 0.35 | SrO | 0.3 | Cr2O3 | 0.25 | Mn2O3 | 0.25 | [7 empty] | 0.2199631 | 304.2039 | 0 | 3 |  | https://doi.org/10.1016/j.ssi.2006.02.025 | O+E
3087 | La2O3 | 0.35 | SrO | 0.3 | Cr2O3 | 0.25 | Mn2O3 | 0.25 | [7 empty] | 0.2040002 | 298.9515 | 0 | 3 |  | https://doi.org/10.1016/j.ssi.2006.02.025 | O+E
3088 | La2O3 | 0.35 | SrO | 0.3 | Cr2O3 | 0.25 | Mn2O3 | 0.25 | [7 empty] | 0.1891812 | 293.7906 | 0 | 3 |  | https://doi.org/10.1016/j.ssi.2006.02.025 | O+E
3089 | La2O3 | 0.35 | SrO | 0.3 | Cr2O3 | 0.25 | Mn2O3 | 0.25 | [7 empty] | 0.1724837 | 288.7252 | 0 | 3 |  | https://doi.org/10.1016/j.ssi.2006.02.025 | O+E
3090 | La2O3 | 0.35 | SrO | 0.3 | Cr2O3 | 0.25 | Mn2O3 | 0.25 | [7 empty] | 0.1602114 | 282.7624 | 0 | 3 |  | https://doi.org/10.1016/j.ssi.2006.02.025 | O+E
3091 | La2O3 | 0.35 | SrO | 0.3 | Cr2O3 | 0.25 | Mn2O3 | 0.25 | [7 empty] | 0.1441033 | 275.9649 | 0 | 3 |  | https://doi.org/10.1016/j.ssi.2006.02.025 | O+E
3092 | La2O3 | 0.35 | SrO | 0.3 | Cr2O3 | 0.25 | Mn2O3 | 0.25 | [7 empty] | 0.140289 | 272.1552 | 0 | 3 |  | https://doi.org/10.1016/j.ssi.2006.02.025 | O+E
3093 | La2O3 | 0.35 | SrO | 0.3 | Cr2O3 | 0.25 | Mn2O3 | 0.25 | [7 empty] | 0.1335862 | 271.2118 | 0 | 3 |  | https://doi.org/10.1016/j.ssi.2006.02.025 | O+E
3094 | La2O3 | 0.35 | SrO | 0.3 | Cr2O3 | 0.25 | Mn2O3 | 0.25 | [7 empty] | 0.1240404 | 265.6132 | 0 | 3 |  | https://doi.org/10.1016/j.ssi.2006.02.025 | O+E
3095 | La2O3 | 0.35 | SrO | 0.3 | Cr2O3 | 0.25 | Mn2O3 | 0.25 | [7 empty] | 0.1209456 | 261.0368 | 0 | 3 |  | https://doi.org/10.1016/j.ssi.2006.02.025 | O+E
3096 | La2O3 | 0.35 | SrO | 0.3 | Cr2O3 | 0.25 | Mn2O3 | 0.25 | [7 empty] | 0.1134267 | 259.2263 | 0 | 3 |  | https://doi.org/10.1016/j.ssi.2006.02.025 | O+E
3097 | La2O3 | 0.35 | SrO | 0.3 | Cr2O3 | 0.25 | Mn2O3 | 0.25 | [7 empty] | 0.1085509 | 255.6446 | 0 | 3 |  | https://doi.org/10.1016/j.ssi.2006.02.025 | O+E
3098 | La2O3 | 0.35 | SrO | 0.3 | Cr2O3 | 0.25 | Mn2O3 | 0.25 | [7 empty] | 0.10388 | 252.1108 | 0 | 3 |  | https://doi.org/10.1016/j.ssi.2006.02.025 | O+E
3099 | La2O3 | 0.35 | SrO | 0.3 | Cr2O3 | 0.25 | Mn2O3 | 0.25 | [7 empty] | 0.09924071 | 249.4906 | 0 | 3 |  | https://doi.org/10.1016/j.ssi.2006.02.025 | O+E
3100 | La2O3 | 0.35 | SrO | 0.3 | Cr2O3 | 0.25 | Mn2O3 | 0.25 | [7 empty] | 0.09465049 | 247.7574 | 0 | 3 |  | https://doi.org/10.1016/j.ssi.2006.02.025 | O+E
3101 | La2O3 | 0.35 | SrO | 0.3 | Cr2O3 | 0.25 | Mn2O3 | 0.25 | [7 empty] | 0.08784803 | 242.6287 | 0 | 3 |  | https://doi.org/10.1016/j.ssi.2006.02.025 | O+E
3102 | La2O3 | 0.35 | SrO | 0.3 | Cr2O3 | 0.25 | Mn2O3 | 0.25 | [7 empty] | 0.08934438 | 242.6287 | 0 | 3 |  | https://doi.org/10.1016/j.ssi.2006.02.025 | O+E
3103 | La2O3 | 0.35 | SrO | 0.3 | Cr2O3 | 0.25 | Mn2O3 | 0.25 | [7 empty] | 0.07881659 | 237.6027 | 0 | 3 |  | https://doi.org/10.1016/j.ssi.2006.02.025 | O+E
3104 | La2O3 | 0.35 | SrO | 0.3 | Cr2O3 | 0.25 | Mn2O3 | 0.25 | [7 empty] | 0.07907295 | 235.9473 | 0 | 3 |  | https://doi.org/10.1016/j.ssi.2006.02.025 | O+E
3105 | La2O3 | 0.35 | SrO | 0.3 | Cr2O3 | 0.25 | Mn2O3 | 0.25 | [7 empty] | 0.07302045 | 233.4855 | 0 | 3 |  | https://doi.org/10.1016/j.ssi.2006.02.025 | O+E
3106 | La2O3 | 0.35 | SrO | 0.3 | Cr2O3 | 0.25 | Mn2O3 | 0.25 | [7 empty] | 0.07325566 | 231.8593 | 0 | 3 |  | https://doi.org/10.1016/j.ssi.2006.02.025 | O+E
3107 | La2O3 | 0.35 | SrO | 0.3 | Cr2O3 | 0.25 | Mn2O3 | 0.25 | [7 empty] | 0.06890866 | 228.6353 | 0 | 3 |  | https://doi.org/10.1016/j.ssi.2006.02.025 | O+E
3108 | La2O3 | 0.35 | SrO | 0.3 | Cr2O3 | 0.25 | Mn2O3 | 0.25 | [7 empty] | 0.06923877 | 226.2436 | 0 | 3 |  | https://doi.org/10.1016/j.ssi.2006.02.025 | O+E
3109 | La2O3 | 0.35 | SrO | 0.3 | Cr2O3 | 0.25 | Mn2O3 | 0.25 | [7 empty] | 0.06502212 | 223.8747 | 0 | 3 |  | https://doi.org/10.1016/j.ssi.2006.02.025 | O+E
3110 | La2O3 | 0.35 | SrO | 0.3 | Cr2O3 | 0.25 | Mn2O3 | 0.25 | [7 empty] | 0.06393312 | 223.8747 | 0 | 3 |  | https://doi.org/10.1016/j.ssi.2006.02.025 | O+E
3111 | La2O3 | 0.35 | SrO | 0.3 | Cr2O3 | 0.25 | Mn2O3 | 0.25 | [7 empty] | 0.0581347 | 220.7516 | 0 | 3 |  | https://doi.org/10.1016/j.ssi.2006.02.025 | O+E
3112 | La2O3 | 0.35 | SrO | 0.3 | Cr2O3 | 0.25 | Mn2O3 | 0.25 | [7 empty] | 0.05734026 | 219.2035 | 0 | 3 |  | https://doi.org/10.1016/j.ssi.2006.02.025 | O+E
3113 | La2O3 | 0.35 | SrO | 0.3 | Cr2O3 | 0.25 | Mn2O3 | 0.25 | [7 empty] | 0.05310778 | 215.379 | 0 | 3 |  | https://doi.org/10.1016/j.ssi.2006.02.025 | O+E
3114 | La2O3 | 0.35 | SrO | 0.3 | Cr2O3 | 0.25 | Mn2O3 | 0.25 | [7 empty] | 0.04918499 | 211.6112 | 0 | 3 |  | https://doi.org/10.1016/j.ssi.2006.02.025 | O+E
3115 | La2O3 | 0.35 | SrO | 0.3 | Cr2O3 | 0.25 | Mn2O3 | 0.25 | [7 empty] | 0.04646725 | 206.4347 | 0 | 3 |  | https://doi.org/10.1016/j.ssi.2006.02.025 | O+E
3116 | La2O3 | 0.35 | SrO | 0.3 | Cr2O3 | 0.25 | Mn2O3 | 0.25 | [7 empty] | 0.04237181 | 202.0842 | 0 | 3 |  | https://doi.org/10.1016/j.ssi.2006.02.025 | O+E
3117 | La2O3 | 0.35 | SrO | 0.3 | Cr2O3 | 0.25 | Mn2O3 | 0.25 | [7 empty] | 0.04185076 | 199.9385 | 0 | 3 |  | https://doi.org/10.1016/j.ssi.2006.02.025 | O+E
3118 | La2O3 | 0.35 | SrO | 0.3 | Cr2O3 | 0.25 | Mn2O3 | 0.25 | [7 empty] | 0.03857612 | 198.5202 | 0 | 3 |  | https://doi.org/10.1016/j.ssi.2006.02.025 | O+E
3119 | La2O3 | 0.35 | SrO | 0.3 | Cr2O3 | 0.25 | Mn2O3 | 0.25 | [7 empty] | 0.03751827 | 195.7068 | 0 | 3 |  | https://doi.org/10.1016/j.ssi.2006.02.025 | O+E
3120 | La2O3 | 0.35 | SrO | 0.3 | Cr2O3 | 0.25 | Mn2O3 | 0.25 | [7 empty] | 0.03571718 | 195.007 | 0 | 3 |  | https://doi.org/10.1016/j.ssi.2006.02.025 | O+E
3121 | La2O3 | 0.35 | SrO | 0.3 | Cr2O3 | 0.25 | Mn2O3 | 0.25 | [7 empty] | 0.03430582 | 190.1774 | 0 | 3 |  | https://doi.org/10.1016/j.ssi.2006.02.025 | O+E
3122 | La2O3 | 0.35 | SrO | 0.3 | Cr2O3 | 0.25 | Mn2O3 | 0.25 | [7 empty] | 0.03220572 | 188.1398 | 0 | 3 |  | https://doi.org/10.1016/j.ssi.2006.02.025 | O+E
3123 | La2O3 | 0.35 | SrO | 0.3 | Cr2O3 | 0.25 | Mn2O3 | 0.25 | [7 empty] | 0.03065893 | 187.4624 | 0 | 3 |  | https://doi.org/10.1016/j.ssi.2006.02.025 | O+E
3124 | La2O3 | 0.35 | SrO | 0.3 | Cr2O3 | 0.25 | Mn2O3 | 0.25 | [7 empty] | 0.02842305 | 183.448 | 0 | 3 |  | https://doi.org/10.1016/j.ssi.2006.02.025 | O+E
3125 | La2O3 | 0.35 | SrO | 0.3 | Cr2O3 | 0.25 | Mn2O3 | 0.25 | [7 empty] | 0.02944255 | 182.7864 | 0 | 3 |  | https://doi.org/10.1016/j.ssi.2006.02.025 | O+E
3126 | La2O3 | 0.35 | SrO | 0.3 | Cr2O3 | 0.25 | Mn2O3 | 0.25 | [7 empty] | 0.02590656 | 179.5051 | 0 | 3 |  | https://doi.org/10.1016/j.ssi.2006.02.025 | O+E
3127 | La2O3 | 0.35 | SrO | 0.3 | Cr2O3 | 0.25 | Mn2O3 | 0.25 | [7 empty] | 0.02598124 | 178.2045 | 0 | 3 |  | https://doi.org/10.1016/j.ssi.2006.02.025 | O+E
3128 | La2O3 | 0.35 | SrO | 0.3 | Cr2O3 | 0.25 | Mn2O3 | 0.25 | [7 empty] | 0.02367893 | 174.3492 | 0 | 3 |  | https://doi.org/10.1016/j.ssi.2006.02.025 | O+E
3129 | La2O3 | 0.35 | SrO | 0.3 | Cr2O3 | 0.25 | Mn2O3 | 0.25 | [7 empty] | 0.02292475 | 173.7138 | 0 | 3 |  | https://doi.org/10.1016/j.ssi.2006.02.025 | O+E
3130 | La2O3 | 0.35 | SrO | 0.3 | Cr2O3 | 0.25 | Mn2O3 | 0.25 | [7 empty] | 0.02092074 | 169.3115 | 0 | 3 |  | https://doi.org/10.1016/j.ssi.2006.02.025 | O+E
3131 | La2O3 | 0.35 | SrO | 0.3 | Cr2O3 | 0.25 | Mn2O3 | 0.25 | [7 empty] | 0.02130702 | 168.6903 | 0 | 3 |  | https://doi.org/10.1016/j.ssi.2006.02.025 | O+E
3132 | La2O3 | 0.35 | SrO | 0.3 | Cr2O3 | 0.25 | Mn2O3 | 0.25 | [7 empty] | 0.01938837 | 165.6061 | 0 | 3 |  | https://doi.org/10.1016/j.ssi.2006.02.025 | O+E
3133 | La2O3 | 0.35 | SrO | 0.3 | Cr2O3 | 0.25 | Mn2O3 | 0.25 | [7 empty] | 0.01911664 | 164.386 | 0 | 3 |  | https://doi.org/10.1016/j.ssi.2006.02.025 | O+E
3134 | La2O3 | 0.35 | SrO | 0.3 | Cr2O3 | 0.25 | Mn2O3 | 0.25 | [7 empty] | 0.01794206 | 162.5666 | 0 | 3 |  | https://doi.org/10.1016/j.ssi.2006.02.025 | O+E
3135 | La2O3 | 0.35 | SrO | 0.3 | Cr2O3 | 0.25 | Mn2O3 | 0.25 | [7 empty] | 0.01769033 | 161.3615 | 0 | 3 |  | https://doi.org/10.1016/j.ssi.2006.02.025 | O+E
3136 | La2O3 | 0.35 | SrO | 0.3 | Cr2O3 | 0.25 | Mn2O3 | 0.25 | [7 empty] | 0.01662575 | 158.9729 | 0 | 3 |  | https://doi.org/10.1016/j.ssi.2006.02.025 | O+E
3137 | La2O3 | 0.35 | SrO | 0.3 | Cr2O3 | 0.25 | Mn2O3 | 0.25 | [7 empty] | 0.01613949 | 157.1982 | 0 | 3 |  | https://doi.org/10.1016/j.ssi.2006.02.025 | O+E
3138 | La2O3 | 0.35 | SrO | 0.3 | Cr2O3 | 0.25 | Mn2O3 | 0.25 | [7 empty] | 0.01518807 | 154.2737 | 0 | 3 |  | https://doi.org/10.1016/j.ssi.2006.02.025 | O+E
3139 | La2O3 | 0.35 | SrO | 0.3 | Cr2O3 | 0.25 | Mn2O3 | 0.25 | [7 empty] | 0.01407159 | 150.815 | 0 | 3 |  | https://doi.org/10.1016/j.ssi.2006.02.025 | O+E
3140 | La2O3 | 0.35 | SrO | 0.3 | Cr2O3 | 0.25 | Mn2O3 | 0.25 | [7 empty] | 0.01278355 | 148.5407 | 0 | 3 |  | https://doi.org/10.1016/j.ssi.2006.02.025 | O+E
3141 | La2O3 | 0.35 | SrO | 0.3 | Cr2O3 | 0.25 | Mn2O3 | 0.25 | [7 empty] | 0.01226583 | 144.6185 | 0 | 3 |  | https://doi.org/10.1016/j.ssi.2006.02.025 | O+E
3142 | La2O3 | 0.35 | SrO | 0.3 | Cr2O3 | 0.25 | Mn2O3 | 0.25 | [7 empty] | 0.0113321 | 142.4101 | 0 | 3 |  | https://doi.org/10.1016/j.ssi.2006.02.025 | O+E
3143 | La2O3 | 0.35 | SrO | 0.3 | Cr2O3 | 0.25 | Mn2O3 | 0.25 | [7 empty] | 0.01115707 | 141.8603 | 0 | 3 |  | https://doi.org/10.1016/j.ssi.2006.02.025 | O+E
3144 | La2O3 | 0.35 | SrO | 0.3 | Cr2O3 | 0.25 | Mn2O3 | 0.25 | [7 empty] | 0.01032091 | 139.14 | 0 | 3 |  | https://doi.org/10.1016/j.ssi.2006.02.025 | O+E
3145 | La2O3 | 0.35 | SrO | 0.3 | Cr2O3 | 0.25 | Mn2O3 | 0.25 | [7 empty] | 0.009734953 | 135.39 | 0 | 3 |  | https://doi.org/10.1016/j.ssi.2006.02.025 | O+E
3146 | La2O3 | 0.35 | SrO | 0.3 | Cr2O3 | 0.25 | Mn2O3 | 0.25 | [7 empty] | 0.008853592 | 132.7519 | 0 | 3 |  | https://doi.org/10.1016/j.ssi.2006.02.025 | O+E
3147 | La2O3 | 0.35 | SrO | 0.3 | Cr2O3 | 0.25 | Mn2O3 | 0.25 | [7 empty] | 0.008349844 | 129.1167 | 0 | 3 |  | https://doi.org/10.1016/j.ssi.2006.02.025 | O+E
3148 | La2O3 | 0.35 | SrO | 0.3 | Cr2O3 | 0.25 | Mn2O3 | 0.25 | [7 empty] | 0.007465931 | 126.5605 | 0 | 3 |  | https://doi.org/10.1016/j.ssi.2006.02.025 | O+E
3149 | La2O3 | 0.35 | SrO | 0.3 | Cr2O3 | 0.25 | Mn2O3 | 0.25 | [7 empty] | 0.007732328 | 126.0534 | 0 | 3 |  | https://doi.org/10.1016/j.ssi.2006.02.025 | O+E
3150 | La2O3 | 0.35 | SrO | 0.3 | Cr2O3 | 0.25 | Mn2O3 | 0.25 | [7 empty] | 0.007151075 | 123.5343 | 0 | 3 |  | https://doi.org/10.1016/j.ssi.2006.02.025 | O+E
3151 | La2O3 | 0.35 | SrO | 0.3 | Cr2O3 | 0.25 | Mn2O3 | 0.25 | [7 empty] | 0.00662154 | 120.5536 | 0 | 3 |  | https://doi.org/10.1016/j.ssi.2006.02.025 | O+E
3152 | La2O3 | 0.35 | SrO | 0.3 | Cr2O3 | 0.25 | Mn2O3 | 0.25 | [7 empty] | 0.006130847 | 117.6189 | 0 | 3 |  | https://doi.org/10.1016/j.ssi.2006.02.025 | O+E
3153 | La2O3 | 0.35 | SrO | 0.3 | Cr2O3 | 0.25 | Mn2O3 | 0.25 | [7 empty] | 0.005676223 | 114.7261 | 0 | 3 |  | https://doi.org/10.1016/j.ssi.2006.02.025 | O+E
3154 | La2O3 | 0.35 | SrO | 0.3 | Cr2O3 | 0.25 | Mn2O3 | 0.25 | [7 empty] | 0.005594885 | 113.7709 | 0 | 3 |  | https://doi.org/10.1016/j.ssi.2006.02.025 | O+E
3155 | La2O3 | 0.35 | SrO | 0.3 | Cr2O3 | 0.25 | Mn2O3 | 0.25 | [7 empty] | 0.005074134 | 112.349 | 0 | 3 |  | https://doi.org/10.1016/j.ssi.2006.02.025 | O+E
3156 | La2O3 | 0.35 | SrO | 0.3 | Cr2O3 | 0.25 | Mn2O3 | 0.25 | [7 empty] | 0.00478329 | 109.0673 | 0 | 3 |  | https://doi.org/10.1016/j.ssi.2006.02.025 | O+E
3157 | La2O3 | 0.35 | SrO | 0.3 | Cr2O3 | 0.25 | Mn2O3 | 0.25 | [7 empty] | 0.004519591 | 104.9318 | 0 | 3 |  | https://doi.org/10.1016/j.ssi.2006.02.025 | O+E
3158 | La2O3 | 0.35 | SrO | 0.3 | Cr2O3 | 0.25 | Mn2O3 | 0.25 | [7 empty] | 0.004108468 | 102.6715 | 0 | 3 |  | https://doi.org/10.1016/j.ssi.2006.02.025 | O+E
3159 | La2O3 | 0.35 | SrO | 0.3 | Cr2O3 | 0.25 | Mn2O3 | 0.25 | [7 empty] | 0.003867492 | 99.99654 | 0 | 3 |  | https://doi.org/10.1016/j.ssi.2006.02.025 | O+E
3160 | La2O3 | 0.35 | SrO | 0.3 | Cr2O3 | 0.25 | Mn2O3 | 0.25 | [7 empty] | 0.00371126 | 96.48634 | 0 | 3 |  | https://doi.org/10.1016/j.ssi.2006.02.025 | O+E
3161 | La2O3 | 0.4 | SrO | 0.2 | Cr2O3 | 0.25 | Mn2O3 | 0.25 | [7 empty] | 13.44931 | 900 | 6.483955e-12 | 0 |  | https://doi.org/10.1016/j.ssi.2006.02.025 | O+E
3162 | La2O3 | 0.4 | SrO | 0.2 | Cr2O3 | 0.25 | Mn2O3 | 0.25 | [7 empty] | 29.65514 | 900 | 1.71234e-09 | 0 |  | https://doi.org/10.1016/j.ssi.2006.02.025 | O+E
3163 | La2O3 | 0.4 | SrO | 0.2 | Cr2O3 | 0.25 | Mn2O3 | 0.25 | [7 empty] | 42.83611 | 900 | 0.01056769 | 0 |  | https://doi.org/10.1016/j.ssi.2006.02.025 | O+E
3164 | La2O3 | 0.4 | SrO | 0.2 | Cr2O3 | 0.25 | Mn2O3 | 0.25 | [7 empty] | 48.15706 | 900 | 19.82896 | 0 |  | https://doi.org/10.1016/j.ssi.2006.02.025 | O+E
3165 | La2O3 | 0.35 | SrO | 0.3 | Cr2O3 | 0.25 | Mn2O3 | 0.25 | [7 empty] | 5.407792 | 900 | 1.008974e-14 | 0 |  | https://doi.org/10.1016/j.ssi.2006.02.025 | O+E
3166 | La2O3 | 0.35 | SrO | 0.3 | Cr2O3 | 0.25 | Mn2O3 | 0.25 | [7 empty] | 9.872338 | 900 | 9.815897e-13 | 0 |  | https://doi.org/10.1016/j.ssi.2006.02.025 | O+E
3167 | La2O3 | 0.35 | SrO | 0.3 | Cr2O3 | 0.25 | Mn2O3 | 0.25 | [7 empty] | 20.70046 | 900 | 3.495184e-10 | 0 |  | https://doi.org/10.1016/j.ssi.2006.02.025 | O+E
3168 | La2O3 | 0.35 | SrO | 0.3 | Cr2O3 | 0.25 | Mn2O3 | 0.25 | [7 empty] | 28.43413 | 900 | 0.001285583 | 0 |  | https://doi.org/10.1016/j.ssi.2006.02.025 | O+E
3169 | La2O3 | 0.35 | SrO | 0.3 | Cr2O3 | 0.25 | Mn2O3 | 0.25 | [7 empty] | 28.7879 | 900 | 21.32799 | 0 |  | https://doi.org/10.1016/j.ssi.2006.02.025 | O+E
3170 | La2O3 | 0.375 | SrO | 0.25 | Cr2O3 | 0.25 | Mn2O3 | 0.25 | [7 empty] | 6.472618 | 900 | 1.070459e-13 | 0 |  | https://doi.org/10.1016/j.ssi.2006.02.025 | O+E
3171 | La2O3 | 0.375 | SrO | 0.25 | Cr2O3 | 0.25 | Mn2O3 | 0.25 | [7 empty] | 8.282282 | 900 | 7.333478e-13 | 0 |  | https://doi.org/10.1016/j.ssi.2006.02.025 | O+E
3172 | La2O3 | 0.375 | SrO | 0.25 | Cr2O3 | 0.25 | Mn2O3 | 0.25 | [7 empty] | 13.85447 | 900 | 1.82545e-11 | 0 |  | https://doi.org/10.1016/j.ssi.2006.02.025 | O+E
3173 | La2O3 | 0.375 | SrO | 0.25 | Cr2O3 | 0.25 | Mn2O3 | 0.25 | [7 empty] | 17.80123 | 900 | 8.943139e-11 | 0 |  | https://doi.org/10.1016/j.ssi.2006.02.025 | O+E
3174 | La2O3 | 0.375 | SrO | 0.25 | Cr2O3 | 0.25 | Mn2O3 | 0.25 | [7 empty] | 23.75637 | 900 | 1.535006e-09 | 0 |  | https://doi.org/10.1016/j.ssi.2006.02.025 | O+E
3175 | La2O3 | 0.375 | SrO | 0.25 | Cr2O3 | 0.25 | Mn2O3 | 0.25 | [7 empty] | 26.92837 | 900 | 4.017723e-09 | 0 |  | https://doi.org/10.1016/j.ssi.2006.02.025 | O+E
3176 | La2O3 | 0.375 | SrO | 0.25 | Cr2O3 | 0.25 | Mn2O3 | 0.25 | [7 empty] | 36.98878 | 900 | 0.007557184 | 0 |  | https://doi.org/10.1016/j.ssi.2006.02.025 | O+E
3177 | La2O3 | 0.375 | SrO | 0.25 | Cr2O3 | 0.25 | Mn2O3 | 0.25 | [7 empty] | 38.10307 | 900 | 21.32799 | 0 |  | https://doi.org/10.1016/j.ssi.2006.02.025 | O+E
3178 | La2O3 | 0.375 | SrO | 0.25 | Cr2O3 | 0.25 | Mn2O3 | 0.25 | [7 empty] | 37.45596 | 887.5371 | 21 | 0 |  | https://doi.org/10.1038/nmat871 | O+E
3179 | La2O3 | 0.375 | SrO | 0.25 | Cr2O3 | 0.25 | Mn2O3 | 0.25 | [7 empty] | 35.33705 | 840.8834 | 21 | 0 |  | https://doi.org/10.1038/nmat871 | O+E
3180 | La2O3 | 0.375 | SrO | 0.25 | Cr2O3 | 0.25 | Mn2O3 | 0.25 | [7 empty] | 32.66751 | 800.1341 | 21 | 0 |  | https://doi.org/10.1038/nmat871 | O+E
3181 | La2O3 | 0.375 | SrO | 0.25 | Cr2O3 | 0.25 | Mn2O3 | 0.25 | [7 empty] | 29.29847 | 757.9916 | 21 | 0 |  | https://doi.org/10.1038/nmat871 | O+E
3182 | La2O3 | 0.375 | SrO | 0.25 | Cr2O3 | 0.25 | Mn2O3 | 0.25 | [7 empty] | 29.78756 | 757.9916 | 21 | 0 |  | https://doi.org/10.1038/nmat871 | O+E
3183 | La2O3 | 0.375 | SrO | 0.25 | Cr2O3 | 0.25 | Mn2O3 | 0.25 | [7 empty] | 28.57201 | 733.0261 | 21 | 0 |  | https://doi.org/10.1038/nmat871 | O+E
3184 | La2O3 | 0.375 | SrO | 0.25 | Cr2O3 | 0.25 | Mn2O3 | 0.25 | [7 empty] | 28.32962 | 724.9741 | 21 | 0 |  | https://doi.org/10.1038/nmat871 | O+E
3185 | La2O3 | 0.375 | SrO | 0.25 | Cr2O3 | 0.25 | Mn2O3 | 0.25 | [7 empty] | 25.51287 | 697.7795 | 21 | 0 |  | https://doi.org/10.1038/nmat871 | O+E
3186 | La2O3 | 0.375 | SrO | 0.25 | Cr2O3 | 0.25 | Mn2O3 | 0.25 | [7 empty] | 25.93817 | 697.7795 | 21 | 0 |  | https://doi.org/10.1038/nmat871 | O+E
3187 | La2O3 | 0.375 | SrO | 0.25 | Cr2O3 | 0.25 | Mn2O3 | 0.25 | [7 empty] | 24.71523 | 664.9191 | 21 | 0 |  | https://doi.org/10.1038/nmat871 | O+E
3188 | La2O3 | 0.375 | SrO | 0.25 | Cr2O3 | 0.25 | Mn2O3 | 0.25 | [7 empty] | 23.9559 | 663.1543 | 21 | 0 |  | https://doi.org/10.1038/nmat871 | O+E
3189 | La2O3 | 0.375 | SrO | 0.25 | Cr2O3 | 0.25 | Mn2O3 | 0.25 | [7 empty] | 23.35022 | 656.178 | 21 | 0 |  | https://doi.org/10.1038/nmat871 | O+E
3190 | La2O3 | 0.375 | SrO | 0.25 | Cr2O3 | 0.25 | Mn2O3 | 0.25 | [7 empty] | 22.79886 | 632.5592 | 21 | 0 |  | https://doi.org/10.1038/nmat871 | O+E
3191 | La2O3 | 0.375 | SrO | 0.25 | Cr2O3 | 0.25 | Mn2O3 | 0.25 | [7 empty] | 20.85906 | 608.5466 | 21 | 0 |  | https://doi.org/10.1038/nmat871 | O+E
3192 | La2O3 | 0.375 | SrO | 0.25 | Cr2O3 | 0.25 | Mn2O3 | 0.25 | [7 empty] | 20.89584 | 606.9951 | 21 | 0 |  | https://doi.org/10.1038/nmat871 | O+E
3193 | La2O3 | 0.375 | SrO | 0.25 | Cr2O3 | 0.25 | Mn2O3 | 0.25 | [7 empty] | 19.55518 | 578.4479 | 21 | 0 |  | https://doi.org/10.1038/nmat871 | O+E
3194 | La2O3 | 0.375 | SrO | 0.25 | Cr2O3 | 0.25 | Mn2O3 | 0.25 | [7 empty] | 19.23455 | 578.4479 | 21 | 0 |  | https://doi.org/10.1038/nmat871 | O+E
3195 | La2O3 | 0.375 | SrO | 0.25 | Cr2O3 | 0.25 | Mn2O3 | 0.25 | [7 empty] | 18.25141 | 553.064 | 21 | 0 |  | https://doi.org/10.1038/nmat871 | O+E
3196 | La2O3 | 0.375 | SrO | 0.25 | Cr2O3 | 0.25 | Mn2O3 | 0.25 | [7 empty] | 17.6867 | 551.6947 | 21 | 0 |  | https://doi.org/10.1038/nmat871 | O+E
3197 | La2O3 | 0.375 | SrO | 0.25 | Cr2O3 | 0.25 | Mn2O3 | 0.25 | [7 empty] | 16.49165 | 527.8585 | 21 | 0 |  | https://doi.org/10.1038/nmat871 | O+E
3198 | La2O3 | 0.375 | SrO | 0.25 | Cr2O3 | 0.25 | Mn2O3 | 0.25 | [7 empty] | 16.51807 | 526.5778 | 21 | 0 |  | https://doi.org/10.1038/nmat871 | O+E
3199 | La2O3 | 0.375 | SrO | 0.25 | Cr2O3 | 0.25 | Mn2O3 | 0.25 | [7 empty] | 16.35141 | 521.4831 | 21 | 0 |  | https://doi.org/10.1038/nmat871 | O+E
3200 | La2O3 | 0.375 | SrO | 0.25 | Cr2O3 | 0.25 | Mn2O3 | 0.25 | [7 empty] | 15.43686 | 501.7314 | 21 | 0 |  | https://doi.org/10.1038/nmat871 | O+E
3201 | La2O3 | 0.375 | SrO | 0.25 | Cr2O3 | 0.25 | Mn2O3 | 0.25 | [7 empty] | 15.18374 | 501.7314 | 21 | 0 |  | https://doi.org/10.1038/nmat871 | O+E
3202 | La2O3 | 0.375 | SrO | 0.25 | Cr2O3 | 0.25 | Mn2O3 | 0.25 | [7 empty] | 14.41238 | 478.3882 | 21 | 0 |  | https://doi.org/10.1038/nmat871 | O+E
3203 | La2O3 | 0.375 | SrO | 0.25 | Cr2O3 | 0.25 | Mn2O3 | 0.25 | [7 empty] | 14.65263 | 478.3882 | 21 | 0 |  | https://doi.org/10.1038/nmat871 | O+E
3204 | La2O3 | 0.375 | SrO | 0.25 | Cr2O3 | 0.25 | Mn2O3 | 0.25 | [7 empty] | 13.6278 | 458.5503 | 21 | 0 |  | https://doi.org/10.1038/nmat871 | O+E
3205 | La2O3 | 0.375 | SrO | 0.25 | Cr2O3 | 0.25 | Mn2O3 | 0.25 | [7 empty] | 12.66582 | 439.733 | 21 | 0 |  | https://doi.org/10.1038/nmat871 | O+E
3206 | La2O3 | 0.375 | SrO | 0.25 | Cr2O3 | 0.25 | Mn2O3 | 0.25 | [7 empty] | 11.74733 | 422.8264 | 21 | 0 |  | https://doi.org/10.1038/nmat871 | O+E
3207 | La2O3 | 0.375 | SrO | 0.25 | Cr2O3 | 0.25 | Mn2O3 | 0.25 | [7 empty] | 11.78011 | 420.8903 | 21 | 0 |  | https://doi.org/10.1038/nmat871 | O+E
3208 | La2O3 | 0.375 | SrO | 0.25 | Cr2O3 | 0.25 | Mn2O3 | 0.25 | [7 empty] | 11.50773 | 414.1955 | 21 | 0 |  | https://doi.org/10.1038/nmat871 | O+E
3209 | La2O3 | 0.375 | SrO | 0.25 | Cr2O3 | 0.25 | Mn2O3 | 0.25 | [7 empty] | 11.10153 | 404.8558 | 21 | 0 |  | https://doi.org/10.1038/nmat871 | O+E
3210 | La2O3 | 0.375 | SrO | 0.25 | Cr2O3 | 0.25 | Mn2O3 | 0.25 | [7 empty] | 10.88593 | 395.7666 | 21 | 0 |  | https://doi.org/10.1038/nmat871 | O+E
3211 | La2O3 | 0.375 | SrO | 0.25 | Cr2O3 | 0.25 | Mn2O3 | 0.25 | [7 empty] | 10.32548 | 386.9179 | 21 | 0 |  | https://doi.org/10.1038/nmat871 | O+E
3212 | La2O3 | 0.375 | SrO | 0.25 | Cr2O3 | 0.25 | Mn2O3 | 0.25 | [7 empty] | 9.439593 | 369.9049 | 21 | 0 |  | https://doi.org/10.1038/nmat871 | O+E
3213 | La2O3 | 0.375 | SrO | 0.25 | Cr2O3 | 0.25 | Mn2O3 | 0.25 | [7 empty] | 9.609574 | 369.0752 | 21 | 0 |  | https://doi.org/10.1038/nmat871 | O+E
3214 | La2O3 | 0.375 | SrO | 0.25 | Cr2O3 | 0.25 | Mn2O3 | 0.25 | [7 empty] | 9.05155 | 354.5337 | 21 | 0 |  | https://doi.org/10.1038/nmat871 | O+E
3215 | La2O3 | 0.375 | SrO | 0.25 | Cr2O3 | 0.25 | Mn2O3 | 0.25 | [7 empty] | 9.062967 | 353.7431 | 21 | 0 |  | https://doi.org/10.1038/nmat871 | O+E
3216 | La2O3 | 0.375 | SrO | 0.25 | Cr2O3 | 0.25 | Mn2O3 | 0.25 | [7 empty] | 9.074328 | 352.9585 | 21 | 0 |  | https://doi.org/10.1038/nmat871 | O+E
3217 | La2O3 | 0.375 | SrO | 0.25 | Cr2O3 | 0.25 | Mn2O3 | 0.25 | [7 empty] | 8.663812 | 340.6362 | 21 | 0 |  | https://doi.org/10.1038/nmat871 | O+E
3218 | La2O3 | 0.375 | SrO | 0.25 | Cr2O3 | 0.25 | Mn2O3 | 0.25 | [7 empty] | 8.274664 | 338.3777 | 21 | 0 |  | https://doi.org/10.1038/nmat871 | O+E
3219 | La2O3 | 0.375 | SrO | 0.25 | Cr2O3 | 0.25 | Mn2O3 | 0.25 | [7 empty] | 8.038201 | 325.8956 | 21 | 0 |  | https://doi.org/10.1038/nmat871 | O+E
3220 | La2O3 | 0.375 | SrO | 0.25 | Cr2O3 | 0.25 | Mn2O3 | 0.25 | [7 empty] | 7.676429 | 323.7477 | 21 | 0 |  | https://doi.org/10.1038/nmat871 | O+E
3221 | La2O3 | 0.375 | SrO | 0.25 | Cr2O3 | 0.25 | Mn2O3 | 0.25 | [7 empty] | 7.236013 | 309.8015 | 21 | 0 |  | https://doi.org/10.1038/nmat871 | O+E
3222 | La2O3 | 0.375 | SrO | 0.25 | Cr2O3 | 0.25 | Mn2O3 | 0.25 | [7 empty] | 7.356806 | 309.8015 | 21 | 0 |  | https://doi.org/10.1038/nmat871 | O+E
3223 | La2O3 | 0.375 | SrO | 0.25 | Cr2O3 | 0.25 | Mn2O3 | 0.25 | [7 empty] | 6.817178 | 296.4891 | 21 | 0 |  | https://doi.org/10.1038/nmat871 | O+E
3224 | La2O3 | 0.375 | SrO | 0.25 | Cr2O3 | 0.25 | Mn2O3 | 0.25 | [7 empty] | 6.347686 | 290.0599 | 21 | 0 |  | https://doi.org/10.1038/nmat871 | O+E
3225 | La2O3 | 0.375 | SrO | 0.25 | Cr2O3 | 0.25 | Mn2O3 | 0.25 | [7 empty] | 6.210275 | 283.7743 | 21 | 0 |  | https://doi.org/10.1038/nmat871 | O+E
3226 | La2O3 | 0.375 | SrO | 0.25 | Cr2O3 | 0.25 | Mn2O3 | 0.25 | [7 empty] | 6.034979 | 281.2991 | 21 | 0 |  | https://doi.org/10.1038/nmat871 | O+E
3227 | La2O3 | 0.375 | SrO | 0.25 | Cr2O3 | 0.25 | Mn2O3 | 0.25 | [7 empty] | 5.844946 | 271.6148 | 21 | 0 |  | https://doi.org/10.1038/nmat871 | O+E
3228 | La2O3 | 0.375 | SrO | 0.25 | Cr2O3 | 0.25 | Mn2O3 | 0.25 | [7 empty] | 5.486607 | 261.1167 | 21 | 0 |  | https://doi.org/10.1038/nmat871 | O+E
3229 | La2O3 | 0.375 | SrO | 0.25 | Cr2O3 | 0.25 | Mn2O3 | 0.25 | [7 empty] | 5.408079 | 259.9752 | 21 | 0 |  | https://doi.org/10.1038/nmat871 | O+E
3230 | La2O3 | 0.375 | SrO | 0.25 | Cr2O3 | 0.25 | Mn2O3 | 0.25 | [7 empty] | 5.063934 | 251.0129 | 21 | 0 |  | https://doi.org/10.1038/nmat871 | O+E
3231 | La2O3 | 0.375 | SrO | 0.25 | Cr2O3 | 0.25 | Mn2O3 | 0.25 | [7 empty] | 5.085216 | 248.8199 | 21 | 0 |  | https://doi.org/10.1038/nmat871 | O+E
3232 | La2O3 | 0.375 | SrO | 0.25 | Cr2O3 | 0.25 | Mn2O3 | 0.25 | [7 empty] | 4.83416 | 240.7585 | 21 | 0 |  | https://doi.org/10.1038/nmat871 | O+E
3233 | La2O3 | 0.375 | SrO | 0.25 | Cr2O3 | 0.25 | Mn2O3 | 0.25 | [7 empty] | 4.779398 | 238.1246 | 21 | 0 |  | https://doi.org/10.1038/nmat871 | O+E
3234 | La2O3 | 0.375 | SrO | 0.25 | Cr2O3 | 0.25 | Mn2O3 | 0.25 | [7 empty] | 4.694934 | 230.3853 | 21 | 0 |  | https://doi.org/10.1038/nmat871 | O+E
3235 | La2O3 | 0.375 | SrO | 0.25 | Cr2O3 | 0.25 | Mn2O3 | 0.25 | [7 empty] | 4.416361 | 227.859 | 21 | 0 |  | https://doi.org/10.1038/nmat871 | O+E
3236 | La2O3 | 0.375 | SrO | 0.25 | Cr2O3 | 0.25 | Mn2O3 | 0.25 | [7 empty] | 4.216583 | 217.9976 | 21 | 0 |  | https://doi.org/10.1038/nmat871 | O+E
3237 | La2O3 | 0.375 | SrO | 0.25 | Cr2O3 | 0.25 | Mn2O3 | 0.25 | [7 empty] | 4.171963 | 215.112 | 21 | 0 |  | https://doi.org/10.1038/nmat871 | O+E
3238 | La2O3 | 0.375 | SrO | 0.25 | Cr2O3 | 0.25 | Mn2O3 | 0.25 | [7 empty] | 3.950582 | 209.4462 | 21 | 0 |  | https://doi.org/10.1038/nmat871 | O+E
3239 | La2O3 | 0.375 | SrO | 0.25 | Cr2O3 | 0.25 | Mn2O3 | 0.25 | [7 empty] | 3.915876 | 205.7415 | 21 | 0 |  | https://doi.org/10.1038/nmat871 | O+E
3240 | La2O3 | 0.375 | SrO | 0.25 | Cr2O3 | 0.25 | Mn2O3 | 0.25 | [7 empty] | 3.832064 | 200.2899 | 21 | 0 |  | https://doi.org/10.1038/nmat871 | O+E
3241 | La2O3 | 0.375 | SrO | 0.25 | Cr2O3 | 0.25 | Mn2O3 | 0.25 | [7 empty] | 3.714379 | 199.3933 | 21 | 0 |  | https://doi.org/10.1038/nmat871 | O+E
3242 | La2O3 | 0.375 | SrO | 0.25 | Cr2O3 | 0.25 | Mn2O3 | 0.25 | [7 empty] | 3.529135 | 192.3414 | 21 | 0 |  | https://doi.org/10.1038/nmat871 | O+E
3243 | La2O3 | 0.375 | SrO | 0.25 | Cr2O3 | 0.25 | Mn2O3 | 0.25 | [7 empty] | 3.477747 | 191.4747 | 21 | 0 |  | https://doi.org/10.1038/nmat871 | O+E
3244 | La2O3 | 0.375 | SrO | 0.25 | Cr2O3 | 0.25 | Mn2O3 | 0.25 | [7 empty] | 3.255275 | 183.8171 | 21 | 0 |  | https://doi.org/10.1038/nmat871 | O+E
3245 | La2O3 | 0.375 | SrO | 0.25 | Cr2O3 | 0.25 | Mn2O3 | 0.25 | [7 empty] | 3.207765 | 182.9818 | 21 | 0 |  | https://doi.org/10.1038/nmat871 | O+E
3246 | La2O3 | 0.375 | SrO | 0.25 | Cr2O3 | 0.25 | Mn2O3 | 0.25 | [7 empty] | 3.05171 | 175.5975 | 21 | 0 |  | https://doi.org/10.1038/nmat871 | O+E
3247 | La2O3 | 0.375 | SrO | 0.25 | Cr2O3 | 0.25 | Mn2O3 | 0.25 | [7 empty] | 2.957697 | 174.7919 | 21 | 0 |  | https://doi.org/10.1038/nmat871 | O+E
3248 | La2O3 | 0.375 | SrO | 0.25 | Cr2O3 | 0.25 | Mn2O3 | 0.25 | [7 empty] | 2.818013 | 166.893 | 21 | 0 |  | https://doi.org/10.1038/nmat871 | O+E
3249 | La2O3 | 0.375 | SrO | 0.25 | Cr2O3 | 0.25 | Mn2O3 | 0.25 | [7 empty] | 2.731105 | 166.1184 | 21 | 0 |  | https://doi.org/10.1038/nmat871 | O+E
3250 | La2O3 | 0.375 | SrO | 0.25 | Cr2O3 | 0.25 | Mn2O3 | 0.25 | [7 empty] | 2.640019 | 159.2679 | 21 | 0 |  | https://doi.org/10.1038/nmat871 | O+E
3251 | La2O3 | 0.375 | SrO | 0.25 | Cr2O3 | 0.25 | Mn2O3 | 0.25 | [7 empty] | 2.558522 | 158.5199 | 21 | 0 |  | https://doi.org/10.1038/nmat871 | O+E
3252 | La2O3 | 0.375 | SrO | 0.25 | Cr2O3 | 0.25 | Mn2O3 | 0.25 | [7 empty] | 2.387986 | 152.6261 | 21 | 0 |  | https://doi.org/10.1038/nmat871 | O+E
3253 | La2O3 | 0.375 | SrO | 0.25 | Cr2O3 | 0.25 | Mn2O3 | 0.25 | [7 empty] | 2.35284 | 151.9009 | 21 | 0 |  | https://doi.org/10.1038/nmat871 | O+E
3254 | La2O3 | 0.375 | SrO | 0.25 | Cr2O3 | 0.25 | Mn2O3 | 0.25 | [7 empty] | 2.273221 | 145.4836 | 21 | 0 |  | https://doi.org/10.1038/nmat871 | O+E
3255 | La2O3 | 0.375 | SrO | 0.25 | Cr2O3 | 0.25 | Mn2O3 | 0.25 | [7 empty] | 2.315047 | 144.7825 | 21 | 0 |  | https://doi.org/10.1038/nmat871 | O+E
3256 | La2O3 | 0.375 | SrO | 0.25 | Cr2O3 | 0.25 | Mn2O3 | 0.25 | [7 empty] | 2.131352 | 137.8987 | 21 | 0 |  | https://doi.org/10.1038/nmat871 | O+E
3257 | La2O3 | 0.375 | SrO | 0.25 | Cr2O3 | 0.25 | Mn2O3 | 0.25 | [7 empty] | 2.098137 | 137.5596 | 21 | 0 |  | https://doi.org/10.1038/nmat871 | O+E
3258 | La2O3 | 0.375 | SrO | 0.25 | Cr2O3 | 0.25 | Mn2O3 | 0.25 | [7 empty] | 1.929536 | 131.238 | 21 | 0 |  | https://doi.org/10.1038/nmat871 | O+E
3259 | La2O3 | 0.375 | SrO | 0.25 | Cr2O3 | 0.25 | Mn2O3 | 0.25 | [7 empty] | 1.911746 | 128.3099 | 21 | 0 |  | https://doi.org/10.1038/nmat871 | O+E
3260 | La2O3 | 0.375 | SrO | 0.25 | Cr2O3 | 0.25 | Mn2O3 | 0.25 | [7 empty] | 1.865898 | 124.7883 | 21 | 0 |  | https://doi.org/10.1038/nmat871 | O+E
3261 | La2O3 | 0.375 | SrO | 0.25 | Cr2O3 | 0.25 | Mn2O3 | 0.25 | [7 empty] | 1.818124 | 121.9541 | 21 | 0 |  | https://doi.org/10.1038/nmat871 | O+E
3262 | La2O3 | 0.375 | SrO | 0.25 | Cr2O3 | 0.25 | Mn2O3 | 0.25 | [7 empty] | 1.745142 | 118.5427 | 21 | 0 |  | https://doi.org/10.1038/nmat871 | O+E
3263 | La2O3 | 0.375 | SrO | 0.25 | Cr2O3 | 0.25 | Mn2O3 | 0.25 | [7 empty] | 1.65776 | 112.7876 | 21 | 0 |  | https://doi.org/10.1038/nmat871 | O+E
3264 | La2O3 | 0.375 | SrO | 0.25 | Cr2O3 | 0.25 | Mn2O3 | 0.25 | [7 empty] | 1.631799 | 112.4902 | 21 | 0 |  | https://doi.org/10.1038/nmat871 | O+E
3265 | La2O3 | 0.375 | SrO | 0.25 | Cr2O3 | 0.25 | Mn2O3 | 0.25 | [7 empty] | 1.575611 | 106.9103 | 21 | 0 |  | https://doi.org/10.1038/nmat871 | O+E
3266 | La2O3 | 0.375 | SrO | 0.25 | Cr2O3 | 0.25 | Mn2O3 | 0.25 | [7 empty] | 1.525453 | 106.6219 | 21 | 0 |  | https://doi.org/10.1038/nmat871 | O+E
3267 | La2O3 | 0.375 | SrO | 0.25 | Cr2O3 | 0.25 | Mn2O3 | 0.25 | [7 empty] | 1.506153 | 105.1819 | 21 | 0 |  | https://doi.org/10.1038/nmat871 | O+E
3268 | La2O3 | 0.375 | SrO | 0.25 | Cr2O3 | 0.25 | Mn2O3 | 0.25 | [7 empty] | 1.470392 | 101.7719 | 21 | 0 |  | https://doi.org/10.1038/nmat871 | O+E
3269 | La2O3 | 0.375 | SrO | 0.25 | Cr2O3 | 0.25 | Mn2O3 | 0.25 | [7 empty] | 1.473709 | 100.9282 | 21 | 0 |  | https://doi.org/10.1038/nmat871 | O+E
3270 | La2O3 | 0.375 | SrO | 0.25 | Cr2O3 | 0.25 | Mn2O3 | 0.25 | [7 empty] | 1.373983 | 96.22304 | 21 | 0 |  | https://doi.org/10.1038/nmat871 | O+E
3271 | La2O3 | 0.375 | SrO | 0.25 | Cr2O3 | 0.25 | Mn2O3 | 0.25 | [7 empty] | 1.400024 | 95.40418 | 21 | 0 |  | https://doi.org/10.1038/nmat871 | O+E
3272 | La2O3 | 0.375 | SrO | 0.25 | Cr2O3 | 0.25 | Mn2O3 | 0.25 | [7 empty] | 1.416525 | 886.3531 | 0 | 3 |  | https://doi.org/10.1038/nmat871 | O+E
3273 | La2O3 | 0.375 | SrO | 0.25 | Cr2O3 | 0.25 | Mn2O3 | 0.25 | [7 empty] | 1.216593 | 852.2391 | 0 | 3 |  | https://doi.org/10.1038/nmat871 | O+E
3274 | La2O3 | 0.375 | SrO | 0.25 | Cr2O3 | 0.25 | Mn2O3 | 0.25 | [7 empty] | 1.103196 | 832.2166 | 0 | 3 |  | https://doi.org/10.1038/nmat871 | O+E
3275 | La2O3 | 0.375 | SrO | 0.25 | Cr2O3 | 0.25 | Mn2O3 | 0.25 | [7 empty] | 1.041705 | 822.4822 | 0 | 3 |  | https://doi.org/10.1038/nmat871 | O+E
3276 | La2O3 | 0.375 | SrO | 0.25 | Cr2O3 | 0.25 | Mn2O3 | 0.25 | [7 empty] | 0.8932553 | 791.9627 | 0 | 3 |  | https://doi.org/10.1038/nmat871 | O+E
3277 | La2O3 | 0.375 | SrO | 0.25 | Cr2O3 | 0.25 | Mn2O3 | 0.25 | [7 empty] | 0.8554716 | 785.1675 | 0 | 3 |  | https://doi.org/10.1038/nmat871 | O+E
3278 | La2O3 | 0.375 | SrO | 0.25 | Cr2O3 | 0.25 | Mn2O3 | 0.25 | [7 empty] | 0.7911062 | 763.1084 | 0 | 3 |  | https://doi.org/10.1038/nmat871 | O+E
3279 | La2O3 | 0.375 | SrO | 0.25 | Cr2O3 | 0.25 | Mn2O3 | 0.25 | [7 empty] | 0.7389154 | 748.2105 | 0 | 3 |  | https://doi.org/10.1038/nmat871 | O+E
3280 | La2O3 | 0.375 | SrO | 0.25 | Cr2O3 | 0.25 | Mn2O3 | 0.25 | [7 empty] | 0.6773443 | 735.7662 | 0 | 3 |  | https://doi.org/10.1038/nmat871 | O+E
3281 | La2O3 | 0.375 | SrO | 0.25 | Cr2O3 | 0.25 | Mn2O3 | 0.25 | [7 empty] | 0.6523872 | 723.6314 | 0 | 3 |  | https://doi.org/10.1038/nmat871 | O+E
3282 | La2O3 | 0.375 | SrO | 0.25 | Cr2O3 | 0.25 | Mn2O3 | 0.25 | [7 empty] | 0.5868783 | 713.7382 | 0 | 3 |  | https://doi.org/10.1038/nmat871 | O+E
3283 | La2O3 | 0.375 | SrO | 0.25 | Cr2O3 | 0.25 | Mn2O3 | 0.25 | [7 empty] | 0.5639984 | 704.0396 | 0 | 3 |  | https://doi.org/10.1038/nmat871 | O+E
3284 | La2O3 | 0.375 | SrO | 0.25 | Cr2O3 | 0.25 | Mn2O3 | 0.25 | [7 empty] | 0.5263584 | 690.7811 | 0 | 3 |  | https://doi.org/10.1038/nmat871 | O+E
3285 | La2O3 | 0.375 | SrO | 0.25 | Cr2O3 | 0.25 | Mn2O3 | 0.25 | [7 empty] | 0.4993388 | 677.8777 | 0 | 3 |  | https://doi.org/10.1038/nmat871 | O+E
3286 | La2O3 | 0.375 | SrO | 0.25 | Cr2O3 | 0.25 | Mn2O3 | 0.25 | [7 empty] | 0.463209 | 670.6544 | 0 | 3 |  | https://doi.org/10.1038/nmat871 | O+E
3287 | La2O3 | 0.375 | SrO | 0.25 | Cr2O3 | 0.25 | Mn2O3 | 0.25 | [7 empty] | 0.4320951 | 658.2808 | 0 | 3 |  | https://doi.org/10.1038/nmat871 | O+E
3288 | La2O3 | 0.375 | SrO | 0.25 | Cr2O3 | 0.25 | Mn2O3 | 0.25 | [7 empty] | 0.4074582 | 651.3511 | 0 | 3 |  | https://doi.org/10.1038/nmat871 | O+E
3289 | La2O3 | 0.375 | SrO | 0.25 | Cr2O3 | 0.25 | Mn2O3 | 0.25 | [7 empty] | 0.3820813 | 634.474 | 0 | 3 |  | https://doi.org/10.1038/nmat871 | O+E
3290 | La2O3 | 0.375 | SrO | 0.25 | Cr2O3 | 0.25 | Mn2O3 | 0.25 | [7 empty] | 0.359572 | 629.5352 | 0 | 3 |  | https://doi.org/10.1038/nmat871 | O+E
3291 | La2O3 | 0.375 | SrO | 0.25 | Cr2O3 | 0.25 | Mn2O3 | 0.25 | [7 empty] | 0.324901 | 616.6085 | 0 | 3 |  | https://doi.org/10.1038/nmat871 | O+E
3292 | La2O3 | 0.375 | SrO | 0.25 | Cr2O3 | 0.25 | Mn2O3 | 0.25 | [7 empty] | 0.3119396 | 608.7176 | 0 | 3 |  | https://doi.org/10.1038/nmat871 | O+E
3293 | La2O3 | 0.375 | SrO | 0.25 | Cr2O3 | 0.25 | Mn2O3 | 0.25 | [7 empty] | 0.3089928 | 602.5111 | 0 | 3 |  | https://doi.org/10.1038/nmat871 | O+E
3294 | La2O3 | 0.375 | SrO | 0.25 | Cr2O3 | 0.25 | Mn2O3 | 0.25 | [7 empty] | 0.291245 | 596.3838 | 0 | 3 |  | https://doi.org/10.1038/nmat871 | O+E
3295 | La2O3 | 0.375 | SrO | 0.25 | Cr2O3 | 0.25 | Mn2O3 | 0.25 | [7 empty] | 0.2695275 | 591.8424 | 0 | 3 |  | https://doi.org/10.1038/nmat871 | O+E
3296 | La2O3 | 0.375 | SrO | 0.25 | Cr2O3 | 0.25 | Mn2O3 | 0.25 | [7 empty] | 0.2562174 | 578.5131 | 0 | 3 |  | https://doi.org/10.1038/nmat871 | O+E
3297 | La2O3 | 0.375 | SrO | 0.25 | Cr2O3 | 0.25 | Mn2O3 | 0.25 | [7 empty] | 0.2331936 | 574.1561 | 0 | 3 |  | https://doi.org/10.1038/nmat871 | O+E
3298 | La2O3 | 0.375 | SrO | 0.25 | Cr2O3 | 0.25 | Mn2O3 | 0.25 | [7 empty] | 0.2147567 | 559.9585 | 0 | 3 |  | https://doi.org/10.1038/nmat871 | O+E
3299 | La2O3 | 0.375 | SrO | 0.25 | Cr2O3 | 0.25 | Mn2O3 | 0.25 | [7 empty] | 0.2088106 | 555.7957 | 0 | 3 |  | https://doi.org/10.1038/nmat871 | O+E
3300 | La2O3 | 0.375 | SrO | 0.25 | Cr2O3 | 0.25 | Mn2O3 | 0.25 | [7 empty] | 0.1859751 | 542.2019 | 0 | 3 |  | https://doi.org/10.1038/nmat871 | O+E
3301 | La2O3 | 0.375 | SrO | 0.25 | Cr2O3 | 0.25 | Mn2O3 | 0.25 | [7 empty] | 0.1775494 | 539.5325 | 0 | 3 |  | https://doi.org/10.1038/nmat871 | O+E
3302 | La2O3 | 0.375 | SrO | 0.25 | Cr2O3 | 0.25 | Mn2O3 | 0.25 | [7 empty] | 0.163136 | 527.7559 | 0 | 3 |  | https://doi.org/10.1038/nmat871 | O+E
3303 | La2O3 | 0.375 | SrO | 0.25 | Cr2O3 | 0.25 | Mn2O3 | 0.25 | [7 empty] | 0.1531789 | 525.1801 | 0 | 3 |  | https://doi.org/10.1038/nmat871 | O+E
3304 | La2O3 | 0.375 | SrO | 0.25 | Cr2O3 | 0.25 | Mn2O3 | 0.25 | [7 empty] | 0.1435104 | 511.326 | 0 | 3 |  | https://doi.org/10.1038/nmat871 | O+E
3305 | La2O3 | 0.375 | SrO | 0.25 | Cr2O3 | 0.25 | Mn2O3 | 0.25 | [7 empty] | 0.1345295 | 510.0915 | 0 | 3 |  | https://doi.org/10.1038/nmat871 | O+E
3306 | La2O3 | 0.375 | SrO | 0.25 | Cr2O3 | 0.25 | Mn2O3 | 0.25 | [7 empty] | 0.1237362 | 497.9446 | 0 | 3 |  | https://doi.org/10.1038/nmat871 | O+E
3307 | La2O3 | 0.375 | SrO | 0.25 | Cr2O3 | 0.25 | Mn2O3 | 0.25 | [7 empty] | 0.12008 | 495.5627 | 0 | 3 |  | https://doi.org/10.1038/nmat871 | O+E
3308 | La2O3 | 0.375 | SrO | 0.25 | Cr2O3 | 0.25 | Mn2O3 | 0.25 | [7 empty] | 0.1105822 | 482.7094 | 0 | 3 |  | https://doi.org/10.1038/nmat871 | O+E
3309 | La2O3 | 0.375 | SrO | 0.25 | Cr2O3 | 0.25 | Mn2O3 | 0.25 | [7 empty] | 0.103656 | 481.5632 | 0 | 3 |  | https://doi.org/10.1038/nmat871 | O+E
3310 | La2O3 | 0.375 | SrO | 0.25 | Cr2O3 | 0.25 | Mn2O3 | 0.25 | [7 empty] | 0.09542816 | 469.1701 | 0 | 3 |  | https://doi.org/10.1038/nmat871 | O+E
3311 | La2O3 | 0.375 | SrO | 0.25 | Cr2O3 | 0.25 | Mn2O3 | 0.25 | [7 empty] | 0.09094188 | 468.0646 | 0 | 3 |  | https://doi.org/10.1038/nmat871 | O+E
3312 | La2O3 | 0.375 | SrO | 0.25 | Cr2O3 | 0.25 | Mn2O3 | 0.25 | [7 empty] | 0.0807372 | 458.2507 | 0 | 3 |  | https://doi.org/10.1038/nmat871 | O+E
3313 | La2O3 | 0.375 | SrO | 0.25 | Cr2O3 | 0.25 | Mn2O3 | 0.25 | [7 empty] | 0.07976229 | 455.0352 | 0 | 3 |  | https://doi.org/10.1038/nmat871 | O+E
3314 | La2O3 | 0.375 | SrO | 0.25 | Cr2O3 | 0.25 | Mn2O3 | 0.25 | [7 empty] | 0.0810938 | 455.0352 | 0 | 3 |  | https://doi.org/10.1038/nmat871 | O+E
3315 | La2O3 | 0.375 | SrO | 0.25 | Cr2O3 | 0.25 | Mn2O3 | 0.25 | [7 empty] | 0.07856927 | 453.9714 | 0 | 3 |  | https://doi.org/10.1038/nmat871 | O+E
3316 | La2O3 | 0.375 | SrO | 0.25 | Cr2O3 | 0.25 | Mn2O3 | 0.25 | [7 empty] | 0.06849094 | 445.5663 | 0 | 3 |  | https://doi.org/10.1038/nmat871 | O+E
3317 | La2O3 | 0.375 | SrO | 0.25 | Cr2O3 | 0.25 | Mn2O3 | 0.25 | [7 empty] | 0.05995355 | 434.3186 | 0 | 3 |  | https://doi.org/10.1038/nmat871 | O+E
3318 | La2O3 | 0.375 | SrO | 0.25 | Cr2O3 | 0.25 | Mn2O3 | 0.25 | [7 empty] | 0.06003921 | 433.3095 | 0 | 3 |  | https://doi.org/10.1038/nmat871 | O+E
3319 | La2O3 | 0.375 | SrO | 0.25 | Cr2O3 | 0.25 | Mn2O3 | 0.25 | [7 empty] | 0.05160601 | 423.4176 | 0 | 3 |  | https://doi.org/10.1038/nmat871 | O+E
3320 | La2O3 | 0.375 | SrO | 0.25 | Cr2O3 | 0.25 | Mn2O3 | 0.25 | [7 empty] | 0.05182308 | 420.5005 | 0 | 3 |  | https://doi.org/10.1038/nmat871 | O+E
3321 | La2O3 | 0.375 | SrO | 0.25 | Cr2O3 | 0.25 | Mn2O3 | 0.25 | [7 empty] | 0.04521408 | 411.8987 | 0 | 3 |  | https://doi.org/10.1038/nmat871 | O+E
3322 | La2O3 | 0.375 | SrO | 0.25 | Cr2O3 | 0.25 | Mn2O3 | 0.25 | [7 empty] | 0.04410412 | 406.2832 | 0 | 3 |  | https://doi.org/10.1038/nmat871 | O+E
3323 | La2O3 | 0.375 | SrO | 0.25 | Cr2O3 | 0.25 | Mn2O3 | 0.25 | [7 empty] | 0.04042744 | 398.0329 | 0 | 3 |  | https://doi.org/10.1038/nmat871 | O+E
3324 | La2O3 | 0.375 | SrO | 0.25 | Cr2O3 | 0.25 | Mn2O3 | 0.25 | [7 empty] | 0.03525755 | 389.9761 | 0 | 3 |  | https://doi.org/10.1038/nmat871 | O+E
3325 | La2O3 | 0.375 | SrO | 0.25 | Cr2O3 | 0.25 | Mn2O3 | 0.25 | [7 empty] | 0.03535152 | 388.2139 | 0 | 3 |  | https://doi.org/10.1038/nmat871 | O+E
3326 | La2O3 | 0.375 | SrO | 0.25 | Cr2O3 | 0.25 | Mn2O3 | 0.25 | [7 empty] | 0.03090649 | 378.6738 | 0 | 3 |  | https://doi.org/10.1038/nmat871 | O+E
3327 | La2O3 | 0.375 | SrO | 0.25 | Cr2O3 | 0.25 | Mn2O3 | 0.25 | [7 empty] | 0.03146286 | 377.8213 | 0 | 3 |  | https://doi.org/10.1038/nmat871 | O+E
3328 | La2O3 | 0.375 | SrO | 0.25 | Cr2O3 | 0.25 | Mn2O3 | 0.25 | [7 empty] | 0.02711923 | 366.9304 | 0 | 3 |  | https://doi.org/10.1038/nmat871 | O+E
3329 | La2O3 | 0.375 | SrO | 0.25 | Cr2O3 | 0.25 | Mn2O3 | 0.25 | [7 empty] | 0.02443326 | 359.5991 | 0 | 3 |  | https://doi.org/10.1038/nmat871 | O+E
3330 | La2O3 | 0.375 | SrO | 0.25 | Cr2O3 | 0.25 | Mn2O3 | 0.25 | [7 empty] | 0.02327948 | 358.7958 | 0 | 3 |  | https://doi.org/10.1038/nmat871 | O+E
3331 | La2O3 | 0.375 | SrO | 0.25 | Cr2O3 | 0.25 | Mn2O3 | 0.25 | [7 empty] | 0.02178511 | 348.5272 | 0 | 3 |  | https://doi.org/10.1038/nmat871 | O+E
3332 | La2O3 | 0.375 | SrO | 0.25 | Cr2O3 | 0.25 | Mn2O3 | 0.25 | [7 empty] | 0.02142791 | 348.5272 | 0 | 3 |  | https://doi.org/10.1038/nmat871 | O+E
3333 | La2O3 | 0.375 | SrO | 0.25 | Cr2O3 | 0.25 | Mn2O3 | 0.25 | [7 empty] | 0.02075653 | 347.7479 | 0 | 3 |  | https://doi.org/10.1038/nmat871 | O+E
3334 | La2O3 | 0.375 | SrO | 0.25 | Cr2O3 | 0.25 | Mn2O3 | 0.25 | [7 empty] | 0.01847812 | 337.8325 | 0 | 3 |  | https://doi.org/10.1038/nmat871 | O+E
3335 | La2O3 | 0.375 | SrO | 0.25 | Cr2O3 | 0.25 | Mn2O3 | 0.25 | [7 empty] | 0.01909976 | 337.8325 | 0 | 3 |  | https://doi.org/10.1038/nmat871 | O+E
3336 | La2O3 | 0.375 | SrO | 0.25 | Cr2O3 | 0.25 | Mn2O3 | 0.25 | [7 empty] | 0.01661902 | 331.8875 | 0 | 3 |  | https://doi.org/10.1038/nmat871 | O+E
3337 | La2O3 | 0.375 | SrO | 0.25 | Cr2O3 | 0.25 | Mn2O3 | 0.25 | [7 empty] | 0.01559275 | 330.4165 | 0 | 3 |  | https://doi.org/10.1038/nmat871 | O+E
3338 | La2O3 | 0.375 | SrO | 0.25 | Cr2O3 | 0.25 | Mn2O3 | 0.25 | [7 empty] | 0.01364747 | 321.0429 | 0 | 3 |  | https://doi.org/10.1038/nmat871 | O+E
3339 | SrO | 1 | Mn2O3 | 0.25 | NbO2 | 0.5 | [9 empty] | 1.226948 | 900.5023 | 21 | 0 |  | 10.1039/B204248G | O+E
3340 | SrO | 1 | Mn2O3 | 0.25 | NbO2 | 0.5 | [9 empty] | 1.11833 | 850.0781 | 21 | 0 |  | 10.1039/B204248G | O+E
3341 | SrO | 1 | Mn2O3 | 0.25 | NbO2 | 0.5 | [9 empty] | 0.9895239 | 800.8255 | 21 | 0 |  | 10.1039/B204248G | O+E
3342 | SrO | 1 | Mn2O3 | 0.25 | NbO2 | 0.5 | [9 empty] | 0.8804587 | 750.4367 | 21 | 0 |  | 10.1039/B204248G | O+E
3343 | SrO | 1 | Mn2O3 | 0.25 | NbO2 | 0.5 | [9 empty] | 0.7720773 | 700.5297 | 21 | 0 |  | 10.1039/B204248G | O+E
3344 | SrO | 1 | Mn2O3 | 0.25 | NbO2 | 0.5 | [9 empty] | 0.6522442 | 650.5486 | 21 | 0 |  | 10.1039/B204248G | O+E
3345 | SrO | 1 | Mn2O3 | 0.25 | NbO2 | 0.5 | [9 empty] | 0.5450225 | 600.3243 | 21 | 0 |  | 10.1039/B204248G | O+E
3346 | SrO | 1 | Mn2O3 | 0.25 | NbO2 | 0.5 | [9 empty] | 0.06355593 | 900.5023 | 0 | 2.3 |  | 10.1039/B204248G | O+E
3347 | SrO | 1 | Mn2O3 | 0.25 | NbO2 | 0.5 | [9 empty] | 0.05631577 | 850.0781 | 0 | 2.3 |  | 10.1039/B204248G | O+E
3348 | SrO | 1 | Mn2O3 | 0.25 | NbO2 | 0.5 | [9 empty] | 0.0452644 | 800.3299 | 0 | 2.3 |  | 10.1039/B204248G | O+E
3349 | SrO | 1 | Mn2O3 | 0.25 | NbO2 | 0.5 | [9 empty] | 0.03913443 | 750.4367 | 0 | 2.3 |  | 10.1039/B204248G | O+E
3350 | SrO | 1 | Mn2O3 | 0.25 | NbO2 | 0.5 | [9 empty] | 0.03250804 | 700.5297 | 0 | 2.3 |  | 10.1039/B204248G | O+E
3351 | SrO | 1 | Mn2O3 | 0.25 | NbO2 | 0.5 | [9 empty] | 0.02602452 | 650.182 | 0 | 2.3 |  | 10.1039/B204248G | O+E
3352 | SrO | 1 | Mn2O3 | 0.25 | NbO2 | 0.5 | [9 empty] | 0.01813236 | 600.3243 | 0 | 2.3 |  | 10.1039/B204248G | O+E
3353 | SrO | 1 | Mn2O3 | 0.25 | NbO2 | 0.5 | [9 empty] | 0.03144526 | 899.9105 | 0 | 0 |  | 10.1039/B204248G | O+E
3354 | SrO | 1 | Mn2O3 | 0.25 | NbO2 | 0.5 | [9 empty] | 0.02321936 | 850.6208 | 0 | 0 |  | 10.1039/B204248G | O+E
3355 | SrO | 1 | Mn2O3 | 0.25 | NbO2 | 0.5 | [9 empty] | 0.01719399 | 800.3299 | 0 | 0 |  | 10.1039/B204248G | O+E
3356 | SrO | 1 | Mn2O3 | 0.25 | NbO2 | 0.5 | [9 empty] | 0.01275554 | 750.4367 | 0 | 0 |  | 10.1039/B204248G | O+E
3357 | SrO | 1 | Mn2O3 | 0.25 | NbO2 | 0.5 | [9 empty] | 0.009113198 | 700.5297 | 0 | 0 |  | 10.1039/B204248G | O+E
3358 | SrO | 1 | Mn2O3 | 0.25 | NbO2 | 0.5 | [9 empty] | 0.006990049 | 650.5486 | 0 | 0 |  | 10.1039/B204248G | O+E
3359 | SrO | 1 | Mn2O3 | 0.25 | NbO2 | 0.5 | [9 empty] | 0.004872193 | 600.3243 | 0 | 0 |  | 10.1039/B204248G | O+E
3360 | SrO | 1 | V2O3 | 0.5 | [11 empty] | 273.4639 | 1060.561 | 21 | 0 |  | https://doi.org/10.1016/j.ssi.2013.06.002 | E
3361 | SrO | 1 | V2O3 | 0.5 | [11 empty] | 322.0031 | 1014.397 | 21 | 0 |  | https://doi.org/10.1016/j.ssi.2013.06.002 | E
3362 | SrO | 1 | V2O3 | 0.5 | [11 empty] | 378.19 | 965.1862 | 21 | 0 |  | https://doi.org/10.1016/j.ssi.2013.06.002 | E
3363 | SrO | 1 | V2O3 | 0.5 | [11 empty] | 452.1994 | 917.241 | 21 | 0 |  | https://doi.org/10.1016/j.ssi.2013.06.002 | E
3364 | SrO | 1 | V2O3 | 0.5 | [11 empty] | 539.2995 | 870.2622 | 21 | 0 |  | https://doi.org/10.1016/j.ssi.2013.06.002 | E
3365 | SrO | 1 | V2O3 | 0.5 | [11 empty] | 653.1155 | 824.4467 | 21 | 0 |  | https://doi.org/10.1016/j.ssi.2013.06.002 | E
3366 | SrO | 1 | V2O3 | 0.5 | [11 empty] | 790.9518 | 778.1113 | 21 | 0 |  | https://doi.org/10.1016/j.ssi.2013.06.002 | E
3367 | SrO | 1 | V2O3 | 0.5 | [11 empty] | 1002.929 | 729.4892 | 21 | 0 |  | https://doi.org/10.1016/j.ssi.2013.06.002 | E
3368 | SrO | 1 | V2O3 | 0.5 | [11 empty] | 1180.946 | 683.342 | 21 | 0 |  | https://doi.org/10.1016/j.ssi.2013.06.002 | E
3369 | SrO | 1 | V2O3 | 0.5 | [11 empty] | 1452.245 | 634.918 | 21 | 0 |  | https://doi.org/10.1016/j.ssi.2013.06.002 | E
3370 | SrO | 1 | V2O3 | 0.5 | [11 empty] | 1808.798 | 588.4429 | 21 | 0 |  | https://doi.org/10.1016/j.ssi.2013.06.002 | E
3371 | SrO | 1 | V2O3 | 0.5 | [11 empty] | 2196.14 | 537.4549 | 21 | 0 |  | https://doi.org/10.1016/j.ssi.2013.06.002 | E
3372 | SrO | 1 | V2O3 | 0.5 | [11 empty] | 2540.154 | 488.8757 | 21 | 0 |  | https://doi.org/10.1016/j.ssi.2013.06.002 | E
3373 | SrO | 1 | V2O3 | 0.5 | [11 empty] | 3084.111 | 438.9951 | 21 | 0 |  | https://doi.org/10.1016/j.ssi.2013.06.002 | E
3374 | SrO | 0.8 | Y2O3 | 0.1 | V2O3 | 0.5 | [9 empty] | 167.9268 | 1057.028 | 21 | 0 |  | https://doi.org/10.1016/j.ssi.2013.06.002 | E
3375 | SrO | 0.8 | Y2O3 | 0.1 | V2O3 | 0.5 | [9 empty] | 188.8557 | 1007.83 | 21 | 0 |  | https://doi.org/10.1016/j.ssi.2013.06.002 | E
3376 | SrO | 0.8 | Y2O3 | 0.1 | V2O3 | 0.5 | [9 empty] | 215.6652 | 962.1397 | 21 | 0 |  | https://doi.org/10.1016/j.ssi.2013.06.002 | E
3377 | SrO | 0.8 | Y2O3 | 0.1 | V2O3 | 0.5 | [9 empty] | 250.0864 | 914.4256 | 21 | 0 |  | https://doi.org/10.1016/j.ssi.2013.06.002 | E
3378 | SrO | 0.8 | Y2O3 | 0.1 | V2O3 | 0.5 | [9 empty] | 281.9681 | 870.2622 | 21 | 0 |  | https://doi.org/10.1016/j.ssi.2013.06.002 | E
3379 | SrO | 0.8 | Y2O3 | 0.1 | V2O3 | 0.5 | [9 empty] | 326.1369 | 824.4467 | 21 | 0 |  | https://doi.org/10.1016/j.ssi.2013.06.002 | E
3380 | SrO | 0.8 | Y2O3 | 0.1 | V2O3 | 0.5 | [9 empty] | 367.7223 | 773.7291 | 21 | 0 |  | https://doi.org/10.1016/j.ssi.2013.06.002 | E
3381 | SrO | 0.8 | Y2O3 | 0.1 | V2O3 | 0.5 | [9 empty] | 419.9233 | 727.4922 | 21 | 0 |  | https://doi.org/10.1016/j.ssi.2013.06.002 | E
3382 | SrO | 0.8 | Y2O3 | 0.1 | V2O3 | 0.5 | [9 empty] | 486.9451 | 683.342 | 21 | 0 |  | https://doi.org/10.1016/j.ssi.2013.06.002 | E
3383 | SrO | 0.8 | Y2O3 | 0.1 | V2O3 | 0.5 | [9 empty] | 571.913 | 634.918 | 21 | 0 |  | https://doi.org/10.1016/j.ssi.2013.06.002 | E
3384 | SrO | 0.8 | Y2O3 | 0.1 | V2O3 | 0.5 | [9 empty] | 653.1155 | 585.7421 | 21 | 0 |  | https://doi.org/10.1016/j.ssi.2013.06.002 | E
3385 | SrO | 0.8 | Y2O3 | 0.1 | V2O3 | 0.5 | [9 empty] | 769.0419 | 536.366 | 21 | 0 |  | https://doi.org/10.1016/j.ssi.2013.06.002 | E
3386 | SrO | 0.8 | Y2O3 | 0.1 | V2O3 | 0.5 | [9 empty] | 917.1915 | 486.7618 | 21 | 0 |  | https://doi.org/10.1016/j.ssi.2013.06.002 | E
3387 | SrO | 0.7 | Y2O3 | 0.15 | V2O3 | 0.5 | [9 empty] | 128.7686 | 1057.028 | 21 | 0 |  | https://doi.org/10.1016/j.ssi.2013.06.002 | E
3388 | SrO | 0.7 | Y2O3 | 0.15 | V2O3 | 0.5 | [9 empty] | 140.8056 | 1011.104 | 21 | 0 |  | https://doi.org/10.1016/j.ssi.2013.06.002 | E
3389 | SrO | 0.7 | Y2O3 | 0.15 | V2O3 | 0.5 | [9 empty] | 160.7941 | 962.1397 | 21 | 0 |  | https://doi.org/10.1016/j.ssi.2013.06.002 | E
3390 | SrO | 0.7 | Y2O3 | 0.15 | V2O3 | 0.5 | [9 empty] | 180.834 | 917.241 | 21 | 0 |  | https://doi.org/10.1016/j.ssi.2013.06.002 | E
3391 | SrO | 0.7 | Y2O3 | 0.15 | V2O3 | 0.5 | [9 empty] | 209.6959 | 867.6645 | 21 | 0 |  | https://doi.org/10.1016/j.ssi.2013.06.002 | E
3392 | SrO | 0.7 | Y2O3 | 0.15 | V2O3 | 0.5 | [9 empty] | 235.8251 | 822.0528 | 21 | 0 |  | https://doi.org/10.1016/j.ssi.2013.06.002 | E
3393 | SrO | 0.7 | Y2O3 | 0.15 | V2O3 | 0.5 | [9 empty] | 273.4639 | 773.7291 | 21 | 0 |  | https://doi.org/10.1016/j.ssi.2013.06.002 | E
3394 | SrO | 0.7 | Y2O3 | 0.15 | V2O3 | 0.5 | [9 empty] | 312.2842 | 727.4922 | 21 | 0 |  | https://doi.org/10.1016/j.ssi.2013.06.002 | E
3395 | SrO | 0.7 | Y2O3 | 0.15 | V2O3 | 0.5 | [9 empty] | 367.7223 | 680.0136 | 21 | 0 |  | https://doi.org/10.1016/j.ssi.2013.06.002 | E
3396 | SrO | 0.7 | Y2O3 | 0.15 | V2O3 | 0.5 | [9 empty] | 413.5424 | 631.9176 | 21 | 0 |  | https://doi.org/10.1016/j.ssi.2013.06.002 | E
3397 | SrO | 0.7 | Y2O3 | 0.15 | V2O3 | 0.5 | [9 empty] | 486.9451 | 585.7421 | 21 | 0 |  | https://doi.org/10.1016/j.ssi.2013.06.002 | E
3398 | SrO | 0.7 | Y2O3 | 0.15 | V2O3 | 0.5 | [9 empty] | 556.0835 | 535.0638 | 21 | 0 |  | https://doi.org/10.1016/j.ssi.2013.06.002 | E
3399 | SrO | 0.7 | Y2O3 | 0.15 | V2O3 | 0.5 | [9 empty] | 683.8329 | 485.6137 | 21 | 0 |  | https://doi.org/10.1016/j.ssi.2013.06.002 | E
3400 | SrO | 0.7 | Y2O3 | 0.15 | V2O3 | 0.5 | [9 empty] | 780.9262 | 435.9785 | 21 | 0 |  | https://doi.org/10.1016/j.ssi.2013.06.002 | E
3401 | SrO | 0.6 | Y2O3 | 0.2 | V2O3 | 0.5 | [9 empty] | 47.81895 | 1057.028 | 21 | 0 |  | https://doi.org/10.1016/j.ssi.2013.06.002 | E
3402 | SrO | 0.6 | Y2O3 | 0.2 | V2O3 | 0.5 | [9 empty] | 51.4944 | 1011.104 | 21 | 0 |  | https://doi.org/10.1016/j.ssi.2013.06.002 | E
3403 | SrO | 0.6 | Y2O3 | 0.2 | V2O3 | 0.5 | [9 empty] | 55.45108 | 968.2461 | 21 | 0 |  | https://doi.org/10.1016/j.ssi.2013.06.002 | E
3404 | SrO | 0.6 | Y2O3 | 0.2 | V2O3 | 0.5 | [9 empty] | 61.57012 | 922.9119 | 21 | 0 |  | https://doi.org/10.1016/j.ssi.2013.06.002 | E
3405 | SrO | 0.6 | Y2O3 | 0.2 | V2O3 | 0.5 | [9 empty] | 67.15371 | 867.6645 | 21 | 0 |  | https://doi.org/10.1016/j.ssi.2013.06.002 | E
3406 | SrO | 0.6 | Y2O3 | 0.2 | V2O3 | 0.5 | [9 empty] | 74.56414 | 819.6693 | 21 | 0 |  | https://doi.org/10.1016/j.ssi.2013.06.002 | E
3407 | SrO | 0.6 | Y2O3 | 0.2 | V2O3 | 0.5 | [9 empty] | 83.8552 | 773.7291 | 21 | 0 |  | https://doi.org/10.1016/j.ssi.2013.06.002 | E
3408 | SrO | 0.6 | Y2O3 | 0.2 | V2O3 | 0.5 | [9 empty] | 91.69381 | 727.4922 | 21 | 0 |  | https://doi.org/10.1016/j.ssi.2013.06.002 | E
3409 | SrO | 0.6 | Y2O3 | 0.2 | V2O3 | 0.5 | [9 empty] | 104.7129 | 681.5236 | 21 | 0 |  | https://doi.org/10.1016/j.ssi.2013.06.002 | E
3410 | SrO | 0.6 | Y2O3 | 0.2 | V2O3 | 0.5 | [9 empty] | 117.7606 | 634.918 | 21 | 0 |  | https://doi.org/10.1016/j.ssi.2013.06.002 | E
3411 | SrO | 0.6 | Y2O3 | 0.2 | V2O3 | 0.5 | [9 empty] | 134.4807 | 585.7421 | 21 | 0 |  | https://doi.org/10.1016/j.ssi.2013.06.002 | E
3412 | SrO | 0.6 | Y2O3 | 0.2 | V2O3 | 0.5 | [9 empty] | 151.6247 | 536.366 | 21 | 0 |  | https://doi.org/10.1016/j.ssi.2013.06.002 | E
3413 | SrO | 0.6 | Y2O3 | 0.2 | V2O3 | 0.5 | [9 empty] | 170.5179 | 486.7618 | 21 | 0 |  | https://doi.org/10.1016/j.ssi.2013.06.002 | E
3414 | SrO | 0.6 | Y2O3 | 0.2 | V2O3 | 0.5 | [9 empty] | 197.7334 | 440.0064 | 21 | 0 |  | https://doi.org/10.1016/j.ssi.2013.06.002 | E
3415 | SrO | 0.9 | Y2O3 | 0.05 | V2O3 | 0.45 | Al2O3 | 0.05 | [7 empty] | 146.5514 | 1064.113 | 0 | 0 |  | https://doi.org/10.1016/j.ssi.2013.06.002 | E
3416 | SrO | 0.9 | Y2O3 | 0.05 | V2O3 | 0.45 | Al2O3 | 0.05 | [7 empty] | 160.1917 | 1011.104 | 0 | 0 |  | https://doi.org/10.1016/j.ssi.2013.06.002 | E
3417 | SrO | 0.9 | Y2O3 | 0.05 | V2O3 | 0.45 | Al2O3 | 0.05 | [7 empty] | 177.3373 | 965.1862 | 0 | 0 |  | https://doi.org/10.1016/j.ssi.2013.06.002 | E
3418 | SrO | 0.9 | Y2O3 | 0.05 | V2O3 | 0.45 | Al2O3 | 0.05 | [7 empty] | 202.4044 | 917.241 | 0 | 0 |  | https://doi.org/10.1016/j.ssi.2013.06.002 | E
3419 | SrO | 0.9 | Y2O3 | 0.05 | V2O3 | 0.45 | Al2O3 | 0.05 | [7 empty] | 228.0972 | 867.6645 | 0 | 0 |  | https://doi.org/10.1016/j.ssi.2013.06.002 | E
3420 | SrO | 0.9 | Y2O3 | 0.05 | V2O3 | 0.45 | Al2O3 | 0.05 | [7 empty] | 264.3382 | 822.0528 | 0 | 0 |  | https://doi.org/10.1016/j.ssi.2013.06.002 | E
3421 | SrO | 0.9 | Y2O3 | 0.05 | V2O3 | 0.45 | Al2O3 | 0.05 | [7 empty] | 310.263 | 778.1113 | 0 | 0 |  | https://doi.org/10.1016/j.ssi.2013.06.002 | E
3422 | SrO | 0.9 | Y2O3 | 0.05 | V2O3 | 0.45 | Al2O3 | 0.05 | [7 empty] | 359.5589 | 727.4922 | 0 | 0 |  | https://doi.org/10.1016/j.ssi.2013.06.002 | E
3423 | SrO | 0.9 | Y2O3 | 0.05 | V2O3 | 0.45 | Al2O3 | 0.05 | [7 empty] | 410.3836 | 681.5236 | 0 | 0 |  | https://doi.org/10.1016/j.ssi.2013.06.002 | E
3424 | SrO | 0.9 | Y2O3 | 0.05 | V2O3 | 0.45 | Al2O3 | 0.05 | [7 empty] | 490.3204 | 630.2893 | 0 | 0 |  | https://doi.org/10.1016/j.ssi.2013.06.002 | E
3425 | SrO | 0.9 | Y2O3 | 0.05 | V2O3 | 0.45 | Al2O3 | 0.05 | [7 empty] | 566.7872 | 584.2756 | 0 | 0 |  | https://doi.org/10.1016/j.ssi.2013.06.002 | E
3426 | SrO | 0.9 | Y2O3 | 0.05 | V2O3 | 0.45 | Al2O3 | 0.05 | [7 empty] | 656.8406 | 536.366 | 0 | 0 |  | https://doi.org/10.1016/j.ssi.2013.06.002 | E
3427 | SrO | 0.9 | Y2O3 | 0.05 | V2O3 | 0.45 | Al2O3 | 0.05 | [7 empty] | 784.8018 | 487.9134 | 0 | 0 |  | https://doi.org/10.1016/j.ssi.2013.06.002 | E
3428 | SrO | 0.9 | Y2O3 | 0.05 | V2O3 | 0.45 | Al2O3 | 0.05 | [7 empty] | 921.128 | 430.3506 | 0 | 0 |  | https://doi.org/10.1016/j.ssi.2013.06.002 | E
3429 | SrO | 0.8 | Y2O3 | 0.1 | V2O3 | 0.45 | Al2O3 | 0.05 | [7 empty] | 126.4591 | 1064.113 | 0 | 0 |  | https://doi.org/10.1016/j.ssi.2013.06.002 | E
3430 | SrO | 0.8 | Y2O3 | 0.1 | V2O3 | 0.45 | Al2O3 | 0.05 | [7 empty] | 140.3525 | 1011.104 | 0 | 0 |  | https://doi.org/10.1016/j.ssi.2013.06.002 | E
3431 | SrO | 0.8 | Y2O3 | 0.1 | V2O3 | 0.45 | Al2O3 | 0.05 | [7 empty] | 155.3782 | 965.1862 | 0 | 0 |  | https://doi.org/10.1016/j.ssi.2013.06.002 | E
3432 | SrO | 0.8 | Y2O3 | 0.1 | V2O3 | 0.45 | Al2O3 | 0.05 | [7 empty] | 172.4487 | 917.241 | 0 | 0 |  | https://doi.org/10.1016/j.ssi.2013.06.002 | E
3433 | SrO | 0.8 | Y2O3 | 0.1 | V2O3 | 0.45 | Al2O3 | 0.05 | [7 empty] | 196.8249 | 870.2622 | 0 | 0 |  | https://doi.org/10.1016/j.ssi.2013.06.002 | E
3434 | SrO | 0.8 | Y2O3 | 0.1 | V2O3 | 0.45 | Al2O3 | 0.05 | [7 empty] | 221.2432 | 819.6693 | 0 | 0 |  | https://doi.org/10.1016/j.ssi.2013.06.002 | E
3435 | SrO | 0.8 | Y2O3 | 0.1 | V2O3 | 0.45 | Al2O3 | 0.05 | [7 empty] | 252.5166 | 775.9151 | 0 | 0 |  | https://doi.org/10.1016/j.ssi.2013.06.002 | E
3436 | SrO | 0.8 | Y2O3 | 0.1 | V2O3 | 0.45 | Al2O3 | 0.05 | [7 empty] | 283.8442 | 727.4922 | 0 | 0 |  | https://doi.org/10.1016/j.ssi.2013.06.002 | E
3437 | SrO | 0.8 | Y2O3 | 0.1 | V2O3 | 0.45 | Al2O3 | 0.05 | [7 empty] | 324.788 | 681.5236 | 0 | 0 |  | https://doi.org/10.1016/j.ssi.2013.06.002 | E
3438 | SrO | 0.8 | Y2O3 | 0.1 | V2O3 | 0.45 | Al2O3 | 0.05 | [7 empty] | 375.4395 | 633.5517 | 0 | 0 |  | https://doi.org/10.1016/j.ssi.2013.06.002 | E
3439 | SrO | 0.8 | Y2O3 | 0.1 | V2O3 | 0.45 | Al2O3 | 0.05 | [7 empty] | 428.5091 | 571.7744 | 0 | 0 |  | https://doi.org/10.1016/j.ssi.2013.06.002 | E
3440 | SrO | 0.8 | Y2O3 | 0.1 | V2O3 | 0.45 | Al2O3 | 0.05 | [7 empty] | 490.3204 | 537.4549 | 0 | 0 |  | https://doi.org/10.1016/j.ssi.2013.06.002 | E
3441 | SrO | 0.8 | Y2O3 | 0.1 | V2O3 | 0.45 | Al2O3 | 0.05 | [7 empty] | 575.5062 | 486.7618 | 0 | 0 |  | https://doi.org/10.1016/j.ssi.2013.06.002 | E
3442 | SrO | 0.8 | Y2O3 | 0.1 | V2O3 | 0.45 | Al2O3 | 0.05 | [7 empty] | 677.1892 | 438.9951 | 0 | 0 |  | https://doi.org/10.1016/j.ssi.2013.06.002 | E
3443 | SrO | 0.7 | Y2O3 | 0.15 | V2O3 | 0.45 | Al2O3 | 0.05 | [7 empty] | 102.9224 | 1060.561 | 0 | 0 |  | https://doi.org/10.1016/j.ssi.2013.06.002 | E
3444 | SrO | 0.7 | Y2O3 | 0.15 | V2O3 | 0.45 | Al2O3 | 0.05 | [7 empty] | 112.4993 | 1011.104 | 0 | 0 |  | https://doi.org/10.1016/j.ssi.2013.06.002 | E
3445 | SrO | 0.7 | Y2O3 | 0.15 | V2O3 | 0.45 | Al2O3 | 0.05 | [7 empty] | 124.8619 | 965.1862 | 0 | 0 |  | https://doi.org/10.1016/j.ssi.2013.06.002 | E
3446 | SrO | 0.7 | Y2O3 | 0.15 | V2O3 | 0.45 | Al2O3 | 0.05 | [7 empty] | 136.1351 | 920.0697 | 0 | 0 |  | https://doi.org/10.1016/j.ssi.2013.06.002 | E
3447 | SrO | 0.7 | Y2O3 | 0.15 | V2O3 | 0.45 | Al2O3 | 0.05 | [7 empty] | 151.0915 | 867.6645 | 0 | 0 |  | https://doi.org/10.1016/j.ssi.2013.06.002 | E
3448 | SrO | 0.7 | Y2O3 | 0.15 | V2O3 | 0.45 | Al2O3 | 0.05 | [7 empty] | 169.8361 | 824.4467 | 0 | 0 |  | https://doi.org/10.1016/j.ssi.2013.06.002 | E
3449 | SrO | 0.7 | Y2O3 | 0.15 | V2O3 | 0.45 | Al2O3 | 0.05 | [7 empty] | 188.0182 | 771.5512 | 0 | 0 |  | https://doi.org/10.1016/j.ssi.2013.06.002 | E
3450 | SrO | 0.7 | Y2O3 | 0.15 | V2O3 | 0.45 | Al2O3 | 0.05 | [7 empty] | 215.1394 | 727.4922 | 0 | 0 |  | https://doi.org/10.1016/j.ssi.2013.06.002 | E
3451 | SrO | 0.7 | Y2O3 | 0.15 | V2O3 | 0.45 | Al2O3 | 0.05 | [7 empty] | 245.55 | 680.0136 | 0 | 0 |  | https://doi.org/10.1016/j.ssi.2013.06.002 | E
3452 | SrO | 0.7 | Y2O3 | 0.15 | V2O3 | 0.45 | Al2O3 | 0.05 | [7 empty] | 288.2106 | 628.6677 | 0 | 0 |  | https://doi.org/10.1016/j.ssi.2013.06.002 | E
3453 | SrO | 0.7 | Y2O3 | 0.15 | V2O3 | 0.45 | Al2O3 | 0.05 | [7 empty] | 328.9425 | 585.7421 | 0 | 0 |  | https://doi.org/10.1016/j.ssi.2013.06.002 | E
3454 | SrO | 0.7 | Y2O3 | 0.15 | V2O3 | 0.45 | Al2O3 | 0.05 | [7 empty] | 381.215 | 535.0638 | 0 | 0 |  | https://doi.org/10.1016/j.ssi.2013.06.002 | E
3455 | SrO | 0.7 | Y2O3 | 0.15 | V2O3 | 0.45 | Al2O3 | 0.05 | [7 empty] | 428.5091 | 486.7618 | 0 | 0 |  | https://doi.org/10.1016/j.ssi.2013.06.002 | E
3456 | SrO | 0.7 | Y2O3 | 0.15 | V2O3 | 0.45 | Al2O3 | 0.05 | [7 empty] | 496.5923 | 437.9867 | 0 | 0 |  | https://doi.org/10.1016/j.ssi.2013.06.002 | E
3457 | SrO | 0.7 | Y2O3 | 0.15 | V2O3 | 0.4 | Al2O3 | 0.05 | [7 empty] | 104.5033 | 1057.028 | 0 | 0 |  | https://doi.org/10.1016/j.ssi.2013.06.002 | E
3458 | SrO | 0.7 | Y2O3 | 0.15 | V2O3 | 0.4 | Al2O3 | 0.05 | [7 empty] | 114.23 | 1004.57 | 0 | 0 |  | https://doi.org/10.1016/j.ssi.2013.06.002 | E
3459 | SrO | 0.7 | Y2O3 | 0.15 | V2O3 | 0.4 | Al2O3 | 0.05 | [7 empty] | 124.8619 | 965.1862 | 0 | 0 |  | https://doi.org/10.1016/j.ssi.2013.06.002 | E
3460 | SrO | 0.7 | Y2O3 | 0.15 | V2O3 | 0.4 | Al2O3 | 0.05 | [7 empty] | 136.1351 | 914.4256 | 0 | 0 |  | https://doi.org/10.1016/j.ssi.2013.06.002 | E
3461 | SrO | 0.7 | Y2O3 | 0.15 | V2O3 | 0.4 | Al2O3 | 0.05 | [7 empty] | 148.8024 | 870.2622 | 0 | 0 |  | https://doi.org/10.1016/j.ssi.2013.06.002 | E
3462 | SrO | 0.7 | Y2O3 | 0.15 | V2O3 | 0.4 | Al2O3 | 0.05 | [7 empty] | 162.6522 | 822.0528 | 0 | 0 |  | https://doi.org/10.1016/j.ssi.2013.06.002 | E
3463 | SrO | 0.7 | Y2O3 | 0.15 | V2O3 | 0.4 | Al2O3 | 0.05 | [7 empty] | 180.0653 | 773.7291 | 0 | 0 |  | https://doi.org/10.1016/j.ssi.2013.06.002 | E
3464 | SrO | 0.7 | Y2O3 | 0.15 | V2O3 | 0.4 | Al2O3 | 0.05 | [7 empty] | 202.4044 | 725.5022 | 0 | 0 |  | https://doi.org/10.1016/j.ssi.2013.06.002 | E
3465 | SrO | 0.7 | Y2O3 | 0.15 | V2O3 | 0.4 | Al2O3 | 0.05 | [7 empty] | 234.5687 | 676.4089 | 0 | 0 |  | https://doi.org/10.1016/j.ssi.2013.06.002 | E
3466 | SrO | 0.7 | Y2O3 | 0.15 | V2O3 | 0.4 | Al2O3 | 0.05 | [7 empty] | 256.3953 | 630.2893 | 0 | 0 |  | https://doi.org/10.1016/j.ssi.2013.06.002 | E
3467 | SrO | 0.7 | Y2O3 | 0.15 | V2O3 | 0.4 | Al2O3 | 0.05 | [7 empty] | 297.1392 | 582.8141 | 0 | 0 |  | https://doi.org/10.1016/j.ssi.2013.06.002 | E
3468 | SrO | 0.7 | Y2O3 | 0.15 | V2O3 | 0.4 | Al2O3 | 0.05 | [7 empty] | 344.3499 | 536.366 | 0 | 0 |  | https://doi.org/10.1016/j.ssi.2013.06.002 | E
3469 | SrO | 0.7 | Y2O3 | 0.15 | V2O3 | 0.4 | Al2O3 | 0.05 | [7 empty] | 381.215 | 487.9134 | 0 | 0 |  | https://doi.org/10.1016/j.ssi.2013.06.002 | E
3470 | SrO | 0.7 | Y2O3 | 0.15 | V2O3 | 0.4 | Al2O3 | 0.05 | [7 empty] | 435.0909 | 443.9091 | 0 | 0 |  | https://doi.org/10.1016/j.ssi.2013.06.002 | E
3471 | SrO | 1 | V2O3 | 0.5 | [11 empty] | 432.1157 | 900 | 4.61137e-19 | 0 |  | https://doi.org/10.1016/j.ssi.2013.06.002 | E
3472 | SrO | 1 | V2O3 | 0.5 | [11 empty] | 445.9437 | 900 | 1.371608e-18 | 0 |  | https://doi.org/10.1016/j.ssi.2013.06.002 | E
3473 | SrO | 1 | V2O3 | 0.5 | [11 empty] | 455.9634 | 900 | 1.915094e-18 | 0 |  | https://doi.org/10.1016/j.ssi.2013.06.002 | E
3474 | SrO | 1 | V2O3 | 0.5 | [11 empty] | 475.8061 | 900 | 7.47085e-18 | 0 |  | https://doi.org/10.1016/j.ssi.2013.06.002 | E
3475 | SrO | 1 | V2O3 | 0.5 | [11 empty] | 523.9261 | 900 | 1.322513e-16 | 0 |  | https://doi.org/10.1016/j.ssi.2013.06.002 | E
3476 | SrO | 1 | V2O3 | 0.5 | [11 empty] | 535.698 | 900 | 7.668669e-16 | 0 |  | https://doi.org/10.1016/j.ssi.2013.06.002 | E
3477 | SrO | 1 | V2O3 | 0.5 | [11 empty] | 540.6796 | 900 | 2.82475e-15 | 0 |  | https://doi.org/10.1016/j.ssi.2013.06.002 | E
3478 | SrO | 0.8 | Y2O3 | 0.1 | V2O3 | 0.5 | [9 empty] | 236.2273 | 900 | 3.516009e-19 | 0 |  | https://doi.org/10.1016/j.ssi.2013.06.002 | E
3479 | SrO | 0.8 | Y2O3 | 0.1 | V2O3 | 0.5 | [9 empty] | 244.2362 | 900 | 1.248705e-18 | 0 |  | https://doi.org/10.1016/j.ssi.2013.06.002 | E
3480 | SrO | 0.8 | Y2O3 | 0.1 | V2O3 | 0.5 | [9 empty] | 249.2643 | 900 | 6.836912e-18 | 0 |  | https://doi.org/10.1016/j.ssi.2013.06.002 | E
3481 | SrO | 0.8 | Y2O3 | 0.1 | V2O3 | 0.5 | [9 empty] | 254.8708 | 900 | 1.587377e-16 | 0 |  | https://doi.org/10.1016/j.ssi.2013.06.002 | E
3482 | SrO | 0.8 | Y2O3 | 0.1 | V2O3 | 0.5 | [9 empty] | 254.8708 | 900 | 2.28681e-16 | 0 |  | https://doi.org/10.1016/j.ssi.2013.06.002 | E
3483 | SrO | 0.8 | Y2O3 | 0.1 | V2O3 | 0.5 | [9 empty] | 257.7152 | 900 | 9.79896e-16 | 0 |  | https://doi.org/10.1016/j.ssi.2013.06.002 | E
3484 | SrO | 0.8 | Y2O3 | 0.1 | V2O3 | 0.5 | [9 empty] | 257.7152 | 900 | 3.704759e-15 | 0 |  | https://doi.org/10.1016/j.ssi.2013.06.002 | E
3485 | SrO | 0.8 | Y2O3 | 0.1 | V2O3 | 0.5 | [9 empty] | 252.0519 | 900 | 1.676911e-13 | 0 |  | https://doi.org/10.1016/j.ssi.2013.06.002 | E
3486 | SrO | 0.8 | Y2O3 | 0.1 | V2O3 | 0.5 | [9 empty] | 249.2643 | 900 | 3.480246e-13 | 0 |  | https://doi.org/10.1016/j.ssi.2013.06.002 | E
3487 | SrO | 0.8 | Y2O3 | 0.1 | V2O3 | 0.45 | Al2O3 | 0.05 | [7 empty] | 176.9416 | 900 | 7.932316e-19 | 0 |  | https://doi.org/10.1016/j.ssi.2013.06.002 | E
3488 | SrO | 0.8 | Y2O3 | 0.1 | V2O3 | 0.45 | Al2O3 | 0.05 | [7 empty] | 178.5871 | 900 | 1.248705e-18 | 0 |  | https://doi.org/10.1016/j.ssi.2013.06.002 | E
3489 | SrO | 0.8 | Y2O3 | 0.1 | V2O3 | 0.45 | Al2O3 | 0.05 | [7 empty] | 184.646 | 900 | 5.025971e-18 | 0 |  | https://doi.org/10.1016/j.ssi.2013.06.002 | E
3490 | SrO | 0.8 | Y2O3 | 0.1 | V2O3 | 0.45 | Al2O3 | 0.05 | [7 empty] | 194.8364 | 900 | 1.173032e-16 | 0 |  | https://doi.org/10.1016/j.ssi.2013.06.002 | E
3491 | SrO | 0.8 | Y2O3 | 0.1 | V2O3 | 0.45 | Al2O3 | 0.05 | [7 empty] | 197.0108 | 900 | 7.018107e-16 | 0 |  | https://doi.org/10.1016/j.ssi.2013.06.002 | E
3492 | SrO | 0.8 | Y2O3 | 0.1 | V2O3 | 0.45 | Al2O3 | 0.05 | [7 empty] | 197.0108 | 900 | 9.204496e-16 | 0 |  | https://doi.org/10.1016/j.ssi.2013.06.002 | E
3493 | SrO | 0.8 | Y2O3 | 0.1 | V2O3 | 0.45 | Al2O3 | 0.05 | [7 empty] | 197.0108 | 900 | 2.82475e-15 | 0 |  | https://doi.org/10.1016/j.ssi.2013.06.002 | E
3494 | SrO | 0.8 | Y2O3 | 0.1 | V2O3 | 0.45 | Al2O3 | 0.05 | [7 empty] | 197.0108 | 900 | 2.907033e-14 | 0 |  | https://doi.org/10.1016/j.ssi.2013.06.002 | E
3495 | SrO | 1 | V2O3 | 0.5 | [11 empty] | 763.572 | 700 | 4.712268e-24 | 0 |  | https://doi.org/10.1016/j.ssi.2013.06.002 | E
3496 | SrO | 1 | V2O3 | 0.5 | [11 empty] | 805.8422 | 700 | 2.313556e-23 | 0 |  | https://doi.org/10.1016/j.ssi.2013.06.002 | E
3497 | SrO | 1 | V2O3 | 0.5 | [11 empty] | 824.0243 | 700 | 1.199389e-22 | 0 |  | https://doi.org/10.1016/j.ssi.2013.06.002 | E
3498 | SrO | 1 | V2O3 | 0.5 | [11 empty] | 877.7685 | 700 | 4.154894e-21 | 0 |  | https://doi.org/10.1016/j.ssi.2013.06.002 | E
3499 | SrO | 1 | V2O3 | 0.5 | [11 empty] | 905.9412 | 700 | 3.627856e-20 | 0 |  | https://doi.org/10.1016/j.ssi.2013.06.002 | E
3500 | SrO | 1 | V2O3 | 0.5 | [11 empty] | 887.626 | 700 | 1.526757e-19 | 0 |  | https://doi.org/10.1016/j.ssi.2013.06.002 | E
3501 | SrO | 1 | V2O3 | 0.5 | [11 empty] | 841.0465 | 700 | 5.608026e-19 | 0 |  | https://doi.org/10.1016/j.ssi.2013.06.002 | E
3502 | SrO | 0.8 | Y2O3 | 0.1 | V2O3 | 0.5 | [9 empty] | 402.1425 | 700 | 1.237599e-23 | 0 |  | https://doi.org/10.1016/j.ssi.2013.06.002 | E
3503 | SrO | 0.8 | Y2O3 | 0.1 | V2O3 | 0.5 | [9 empty] | 402.1425 | 700 | 1.566607e-23 | 0 |  | https://doi.org/10.1016/j.ssi.2013.06.002 | E
3504 | SrO | 0.8 | Y2O3 | 0.1 | V2O3 | 0.5 | [9 empty] | 406.6493 | 700 | 4.114528e-23 | 0 |  | https://doi.org/10.1016/j.ssi.2013.06.002 | E
3505 | SrO | 0.8 | Y2O3 | 0.1 | V2O3 | 0.5 | [9 empty] | 411.216 | 700 | 2.123391e-22 | 0 |  | https://doi.org/10.1016/j.ssi.2013.06.002 | E
3506 | SrO | 0.8 | Y2O3 | 0.1 | V2O3 | 0.5 | [9 empty] | 415.8244 | 700 | 4.154894e-21 | 0 |  | https://doi.org/10.1016/j.ssi.2013.06.002 | E
3507 | SrO | 0.8 | Y2O3 | 0.1 | V2O3 | 0.5 | [9 empty] | 411.216 | 700 | 1.748558e-20 | 0 |  | https://doi.org/10.1016/j.ssi.2013.06.002 | E
3508 | SrO | 0.8 | Y2O3 | 0.1 | V2O3 | 0.5 | [9 empty] | 411.216 | 700 | 2.726591e-20 | 0 |  | https://doi.org/10.1016/j.ssi.2013.06.002 | E
3509 | SrO | 0.8 | Y2O3 | 0.1 | V2O3 | 0.5 | [9 empty] | 411.216 | 700 | 1.369336e-19 | 0 |  | https://doi.org/10.1016/j.ssi.2013.06.002 | E
3510 | SrO | 0.8 | Y2O3 | 0.1 | V2O3 | 0.45 | Al2O3 | 0.05 | [7 empty] | 246.2011 | 700 | 2.037746e-23 | 0 |  | https://doi.org/10.1016/j.ssi.2013.06.002 | E
3511 | SrO | 0.8 | Y2O3 | 0.1 | V2O3 | 0.45 | Al2O3 | 0.05 | [7 empty] | 251.287 | 700 | 4.227952e-23 | 0 |  | https://doi.org/10.1016/j.ssi.2013.06.002 | E
3512 | SrO | 0.8 | Y2O3 | 0.1 | V2O3 | 0.45 | Al2O3 | 0.05 | [7 empty] | 254.1031 | 700 | 1.639834e-22 | 0 |  | https://doi.org/10.1016/j.ssi.2013.06.002 | E
3513 | SrO | 0.8 | Y2O3 | 0.1 | V2O3 | 0.45 | Al2O3 | 0.05 | [7 empty] | 262.2588 | 700 | 2.466891e-21 | 0 |  | https://doi.org/10.1016/j.ssi.2013.06.002 | E
3514 | SrO | 0.8 | Y2O3 | 0.1 | V2O3 | 0.45 | Al2O3 | 0.05 | [7 empty] | 259.8364 | 700 | 3.465852e-21 | 0 |  | https://doi.org/10.1016/j.ssi.2013.06.002 | E
3515 | SrO | 0.8 | Y2O3 | 0.1 | V2O3 | 0.45 | Al2O3 | 0.05 | [7 empty] | 262.2588 | 700 | 1.533134e-20 | 0 |  | https://doi.org/10.1016/j.ssi.2013.06.002 | E
3516 | SrO | 0.8 | Y2O3 | 0.1 | V2O3 | 0.45 | Al2O3 | 0.05 | [7 empty] | 265.204 | 700 | 2.726591e-20 | 0 |  | https://doi.org/10.1016/j.ssi.2013.06.002 | E
3517 | SrO | 0.8 | Y2O3 | 0.1 | V2O3 | 0.45 | Al2O3 | 0.05 | [7 empty] | 262.2588 | 700 | 1.173735e-19 | 0 |  | https://doi.org/10.1016/j.ssi.2013.06.002 | E
3518 | SrO | 0.8 | Y2O3 | 0.1 | V2O3 | 0.45 | Al2O3 | 0.05 | [7 empty] | 262.2588 | 700 | 1.526757e-19 | 0 |  | https://doi.org/10.1016/j.ssi.2013.06.002 | E
3519 | La2O3 | 0.5 | NiO | 0.5 | V2O3 | 0.25 | [9 empty] | 6.919744 | 800 | 3.666739e-13 | 0 |  | https://doi.org/10.1016/S0167-2738(01)00870-0 | E
3520 | La2O3 | 0.5 | NiO | 0.5 | V2O3 | 0.25 | [9 empty] | 5.01626 | 800 | 3.176655e-14 | 0 |  | https://doi.org/10.1016/S0167-2738(01)00870-0 | E
3521 | La2O3 | 0.5 | NiO | 0.5 | V2O3 | 0.25 | [9 empty] | 3.730611 | 800 | 3.029145e-15 | 0 |  | https://doi.org/10.1016/S0167-2738(01)00870-0 | E
3522 | La2O3 | 0.5 | NiO | 0.5 | V2O3 | 0.25 | [9 empty] | 2.420806 | 800 | 5.810052e-16 | 0 |  | https://doi.org/10.1016/S0167-2738(01)00870-0 | E
3523 | La2O3 | 0.5 | NiO | 0.5 | V2O3 | 0.25 | [9 empty] | 0.7843502 | 800 | 6.623385e-18 | 0 |  | https://doi.org/10.1016/S0167-2738(01)00870-0 | E
3524 | La2O3 | 0.5 | NiO | 0.75 | MoO2 | 0.25 | [9 empty] | 0.3345184 | 800 | 3.029145e-15 | 0 |  | https://doi.org/10.1016/S0167-2738(01)00870-0 | E
3525 | La2O3 | 0.5 | NiO | 0.75 | MoO2 | 0.25 | [9 empty] | 0.2482504 | 800 | 5.810052e-16 | 0 |  | https://doi.org/10.1016/S0167-2738(01)00870-0 | E
3526 | La2O3 | 0.5 | NiO | 0.75 | MoO2 | 0.25 | [9 empty] | 0.1198036 | 800 | 6.623385e-18 | 0 |  | https://doi.org/10.1016/S0167-2738(01)00870-0 | E
3527 | La2O3 | 0.5 | NiO | 0.5 | V2O3 | 0.125 | TiO2 | 0.25 | [7 empty] | 0.3026495 | 800 | 3.666739e-13 | 0 |  | https://doi.org/10.1016/S0167-2738(01)00870-0 | E
3528 | La2O3 | 0.5 | NiO | 0.5 | V2O3 | 0.125 | TiO2 | 0.25 | [7 empty] | 0.2014745 | 800 | 3.176655e-14 | 0 |  | https://doi.org/10.1016/S0167-2738(01)00870-0 | E
3529 | La2O3 | 0.5 | NiO | 0.5 | V2O3 | 0.125 | TiO2 | 0.25 | [7 empty] | 0.1514398 | 800 | 2.977694e-15 | 0 |  | https://doi.org/10.1016/S0167-2738(01)00870-0 | E
3530 | La2O3 | 0.5 | NiO | 0.5 | V2O3 | 0.125 | TiO2 | 0.25 | [7 empty] | 0.1008138 | 800 | 5.930755e-16 | 0 |  | https://doi.org/10.1016/S0167-2738(01)00870-0 | E
3531 | La2O3 | 0.5 | NiO | 0.5 | V2O3 | 0.125 | TiO2 | 0.25 | [7 empty] | 0.03308491 | 800 | 6.76083e-18 | 0 |  | https://doi.org/10.1016/S0167-2738(01)00870-0 | E
3532 | La2O3 | 0.5 | NiO | 0.75 | WO2 | 0.25 | [9 empty] | 0.09120948 | 800 | 3.666739e-13 | 0 |  | https://doi.org/10.1016/S0167-2738(01)00870-0 | E
3533 | La2O3 | 0.5 | NiO | 0.75 | WO2 | 0.25 | [9 empty] | 0.04980466 | 800 | 3.176655e-14 | 0 |  | https://doi.org/10.1016/S0167-2738(01)00870-0 | E
3534 | La2O3 | 0.5 | NiO | 0.75 | WO2 | 0.25 | [9 empty] | 0.03474641 | 800 | 2.977694e-15 | 0 |  | https://doi.org/10.1016/S0167-2738(01)00870-0 | E
3535 | La2O3 | 0.5 | NiO | 0.75 | WO2 | 0.25 | [9 empty] | 0.02367936 | 800 | 5.810052e-16 | 0 |  | https://doi.org/10.1016/S0167-2738(01)00870-0 | E
3536 | La2O3 | 0.5 | NiO | 0.75 | WO2 | 0.25 | [9 empty] | 0.009494017 | 800 | 6.623385e-18 | 0 |  | https://doi.org/10.1016/S0167-2738(01)00870-0 | E
3537 | La2O3 | 0.5 | NiO | 0.67 | NbO2 | 0.33 | [9 empty] | 0.004092512 | 800 | 3.742915e-13 | 0 |  | https://doi.org/10.1016/S0167-2738(01)00870-0 | E
3538 | La2O3 | 0.5 | NiO | 0.67 | NbO2 | 0.33 | [9 empty] | 0.002966744 | 800 | 3.112003e-14 | 0 |  | https://doi.org/10.1016/S0167-2738(01)00870-0 | E
3539 | La2O3 | 0.5 | NiO | 0.67 | NbO2 | 0.33 | [9 empty] | 0.001974968 | 800 | 2.977694e-15 | 0 |  | https://doi.org/10.1016/S0167-2738(01)00870-0 | E
3540 | La2O3 | 0.5 | NiO | 0.67 | NbO2 | 0.33 | [9 empty] | 0.012 | 25 | 21 | 0 |  | https://doi.org/10.1016/S0167-2738(01)00870-0 | E
3541 | La2O3 | 0.5 | NiO | 0.67 | NbO2 | 0.33 | [9 empty] | 0.095 | 800 | 21 | 0 |  | https://doi.org/10.1016/S0167-2738(01)00870-0 | E
3542 | La2O3 | 0.5 | NiO | 0.67 | NbO2 | 0.33 | [9 empty] | 0.0021 | 800 | 0 | 0 |  | https://doi.org/10.1016/S0167-2738(01)00870-0 | E
3543 | La2O3 | 0.5 | NiO | 0.5 | V2O3 | 0.25 | [9 empty] | 0.054 | 25 | 21 | 0 |  | https://doi.org/10.1016/S0167-2738(01)00870-0 | E
3544 | La2O3 | 0.5 | NiO | 0.5 | V2O3 | 0.25 | [9 empty] | 8.82 | 800 | 21 | 0 |  | https://doi.org/10.1016/S0167-2738(01)00870-0 | E
3545 | La2O3 | 0.5 | NiO | 0.5 | V2O3 | 0.25 | [9 empty] | 0.79 | 800 | 0 | 0 |  | https://doi.org/10.1016/S0167-2738(01)00870-0 | E
3546 | La2O3 | 0.5 | NiO | 0.5 | V2O3 | 0.125 | TiO2 | 0.25 | [7 empty] | 0.0084 | 25 | 21 | 0 |  | https://doi.org/10.1016/S0167-2738(01)00870-0 | E
3547 | La2O3 | 0.5 | NiO | 0.5 | V2O3 | 0.125 | TiO2 | 0.25 | [7 empty] | 0.58 | 800 | 21 | 0 |  | https://doi.org/10.1016/S0167-2738(01)00870-0 | E
3548 | La2O3 | 0.5 | NiO | 0.5 | V2O3 | 0.125 | TiO2 | 0.25 | [7 empty] | 0.032 | 800 | 0 | 0 |  | https://doi.org/10.1016/S0167-2738(01)00870-0 | E
3549 | La2O3 | 0.5 | NiO | 0.75 | MoO2 | 0.25 | [9 empty] | 0.27 | 25 | 21 | 0 |  | https://doi.org/10.1016/S0167-2738(01)00870-0 | E
3550 | La2O3 | 0.5 | NiO | 0.75 | MoO2 | 0.25 | [9 empty] | 5.98 | 800 | 21 | 0 |  | https://doi.org/10.1016/S0167-2738(01)00870-0 | E
3551 | La2O3 | 0.5 | NiO | 0.75 | MoO2 | 0.25 | [9 empty] | 0.012 | 800 | 0 | 0 |  | https://doi.org/10.1016/S0167-2738(01)00870-0 | E
3552 | La2O3 | 0.5 | NiO | 0.75 | WO2 | 0.25 | [9 empty] | 0.054 | 25 | 21 | 0 |  | https://doi.org/10.1016/S0167-2738(01)00870-0 | E
3553 | La2O3 | 0.5 | NiO | 0.75 | WO2 | 0.25 | [9 empty] | 0.48 | 800 | 21 | 0 |  | https://doi.org/10.1016/S0167-2738(01)00870-0 | E
3554 | La2O3 | 0.5 | NiO | 0.75 | WO2 | 0.25 | [9 empty] | 0.0094 | 800 | 0 | 0 |  | https://doi.org/10.1016/S0167-2738(01)00870-0 | E
3555 | SrO | 1 | V2O3 | 0.5 | [11 empty] | 3200 | 25 | 21 | 0 |  | https://doi.org/10.1016/S0167-2738(01)00870-0 | E
3556 | SrO | 1 | V2O3 | 0.5 | [11 empty] | 1000 | 800 | 0 | 0 |  | https://doi.org/10.1016/S0167-2738(01)00870-0 | E
3557 | SrO | 1 | V2O3 | 0.25 | TiO2 | 0.5 | [9 empty] | 7100 | 25 | 21 | 0 |  | https://doi.org/10.1016/S0167-2738(01)00870-0 | E
3558 | SrO | 1 | V2O3 | 0.25 | TiO2 | 0.5 | [9 empty] | 0.97 | 800 | 0 | 0 |  | https://doi.org/10.1016/S0167-2738(01)00870-0 | E
3559 | La2O3 | 0.4 | SrO | 0.2 | V2O3 | 0.5 | [9 empty] | 120 | 25 | 21 | 0 |  | https://doi.org/10.1016/S0167-2738(01)00870-0 | E
3560 | La2O3 | 0.4 | SrO | 0.2 | V2O3 | 0.5 | [9 empty] | 45 | 800 | 0 | 0 |  | https://doi.org/10.1016/S0167-2738(01)00870-0 | E
3561 | La2O3 | 0.35 | SrO | 0.3 | V2O3 | 0.5 | [9 empty] | 300 | 25 | 21 | 0 |  | https://doi.org/10.1016/S0167-2738(01)00870-0 | E
3562 | La2O3 | 0.35 | SrO | 0.3 | V2O3 | 0.5 | [9 empty] | 120 | 800 | 0 | 0 |  | https://doi.org/10.1016/S0167-2738(01)00870-0 | E
3563 | La2O3 | 0.45 | V2O3 | 0.5 | [11 empty] | 3.3 | 25 | 21 | 0 |  | https://doi.org/10.1016/S0167-2738(01)00870-0 | E
3564 | La2O3 | 0.45 | V2O3 | 0.5 | [11 empty] | 2.9 | 800 | 0 | 0 |  | https://doi.org/10.1016/S0167-2738(01)00870-0 | E
3565 | La2O3 | 0.35 | SrO | 0.3 | V2O3 | 0.5 | [9 empty] | 104.9663 | 800 | 1.505844e-12 | 0 |  | https://doi.org/10.1016/S0167-2738(01)00870-0 | E
3566 | La2O3 | 0.35 | SrO | 0.3 | V2O3 | 0.5 | [9 empty] | 108.0339 | 800 | 6.11322e-13 | 0 |  | https://doi.org/10.1016/S0167-2738(01)00870-0 | E
3567 | La2O3 | 0.35 | SrO | 0.3 | V2O3 | 0.5 | [9 empty] | 108.0339 | 800 | 9.664514e-14 | 0 |  | https://doi.org/10.1016/S0167-2738(01)00870-0 | E
3568 | La2O3 | 0.35 | SrO | 0.3 | V2O3 | 0.5 | [9 empty] | 111.3782 | 800 | 2.982978e-15 | 0 |  | https://doi.org/10.1016/S0167-2738(01)00870-0 | E
3569 | La2O3 | 0.35 | SrO | 0.3 | V2O3 | 0.5 | [9 empty] | 113.6658 | 800 | 6.462194e-18 | 0 |  | https://doi.org/10.1016/S0167-2738(01)00870-0 | E
3570 | La2O3 | 0.4 | SrO | 0.2 | V2O3 | 0.5 | [9 empty] | 41.90347 | 800 | 1.535006e-12 | 0 |  | https://doi.org/10.1016/S0167-2738(01)00870-0 | E
3571 | La2O3 | 0.4 | SrO | 0.2 | V2O3 | 0.5 | [9 empty] | 43.20062 | 800 | 5.997082e-13 | 0 |  | https://doi.org/10.1016/S0167-2738(01)00870-0 | E
3572 | La2O3 | 0.4 | SrO | 0.2 | V2O3 | 0.5 | [9 empty] | 43.64254 | 800 | 1.004246e-13 | 0 |  | https://doi.org/10.1016/S0167-2738(01)00870-0 | E
3573 | La2O3 | 0.4 | SrO | 0.2 | V2O3 | 0.5 | [9 empty] | 45.3764 | 800 | 2.926308e-15 | 0 |  | https://doi.org/10.1016/S0167-2738(01)00870-0 | E
3574 | La2O3 | 0.4 | SrO | 0.2 | V2O3 | 0.5 | [9 empty] | 46.30842 | 800 | 6.462194e-18 | 0 |  | https://doi.org/10.1016/S0167-2738(01)00870-0 | E
3575 | La2O3 | 0.45 | V2O3 | 0.5 | [11 empty] | 0.8953648 | 800 | 1.535006e-12 | 0 |  | https://doi.org/10.1016/S0167-2738(01)00870-0 | E
3576 | La2O3 | 0.45 | V2O3 | 0.5 | [11 empty] | 0.9420414 | 800 | 5.883016e-13 | 0 |  | https://doi.org/10.1016/S0167-2738(01)00870-0 | E
3577 | La2O3 | 0.45 | V2O3 | 0.5 | [11 empty] | 1.12546 | 800 | 9.851673e-14 | 0 |  | https://doi.org/10.1016/S0167-2738(01)00870-0 | E
3578 | La2O3 | 0.45 | V2O3 | 0.5 | [11 empty] | 1.817858 | 800 | 3.040745e-15 | 0 |  | https://doi.org/10.1016/S0167-2738(01)00870-0 | E
3579 | La2O3 | 0.45 | V2O3 | 0.5 | [11 empty] | 3.174169 | 800 | 6.587339e-18 | 0 |  | https://doi.org/10.1016/S0167-2738(01)00870-0 | E
3580 | La2O3 | 0.35 | SrO | 0.3 | V2O3 | 0.5 | [9 empty] | 275.13096 | 196.1057 | 0 | 0 |  | https://doi.org/10.1016/S0167-2738(01)00870-0 | E
3581 | La2O3 | 0.35 | SrO | 0.3 | V2O3 | 0.5 | [9 empty] | 249.98978 | 297.86148 | 0 | 0 |  | https://doi.org/10.1016/S0167-2738(01)00870-0 | E
3582 | La2O3 | 0.35 | SrO | 0.3 | V2O3 | 0.5 | [9 empty] | 225.28584 | 398.56097 | 0 | 0 |  | https://doi.org/10.1016/S0167-2738(01)00870-0 | E
3583 | La2O3 | 0.35 | SrO | 0.3 | V2O3 | 0.5 | [9 empty] | 198.10422 | 499.26046 | 0 | 0 |  | https://doi.org/10.1016/S0167-2738(01)00870-0 | E
3584 | La2O3 | 0.35 | SrO | 0.3 | V2O3 | 0.5 | [9 empty] | 162.32358 | 599.7839 | 0 | 0 |  | https://doi.org/10.1016/S0167-2738(01)00870-0 | E
3585 | La2O3 | 0.35 | SrO | 0.3 | V2O3 | 0.5 | [9 empty] | 150.44528 | 699.60315 | 0 | 0 |  | https://doi.org/10.1016/S0167-2738(01)00870-0 | E
3586 | La2O3 | 0.35 | SrO | 0.3 | V2O3 | 0.5 | [9 empty] | 118.52692 | 798.19007 | 0 | 0 |  | https://doi.org/10.1016/S0167-2738(01)00870-0 | E
3587 | La2O3 | 0.35 | SrO | 0.3 | V2O3 | 0.5 | [9 empty] | 105.33691 | 898.88956 | 0 | 0 |  | https://doi.org/10.1016/S0167-2738(01)00870-0 | E
3588 | La2O3 | 0.4 | SrO | 0.2 | V2O3 | 0.5 | [9 empty] | 99.36132 | 199.09852 | 0 | 0 |  | https://doi.org/10.1016/S0167-2738(01)00870-0 | E
3589 | La2O3 | 0.4 | SrO | 0.2 | V2O3 | 0.5 | [9 empty] | 94.69745 | 298.74172 | 0 | 0 |  | https://doi.org/10.1016/S0167-2738(01)00870-0 | E
3590 | La2O3 | 0.4 | SrO | 0.2 | V2O3 | 0.5 | [9 empty] | 79.75849 | 399.44121 | 0 | 0 |  | https://doi.org/10.1016/S0167-2738(01)00870-0 | E
3591 | La2O3 | 0.4 | SrO | 0.2 | V2O3 | 0.5 | [9 empty] | 75.96909 | 498.20417 | 0 | 0 |  | https://doi.org/10.1016/S0167-2738(01)00870-0 | E
3592 | La2O3 | 0.4 | SrO | 0.2 | V2O3 | 0.5 | [9 empty] | 70.43075 | 598.90366 | 0 | 0 |  | https://doi.org/10.1016/S0167-2738(01)00870-0 | E
3593 | La2O3 | 0.4 | SrO | 0.2 | V2O3 | 0.5 | [9 empty] | 62.34184 | 698.54686 | 0 | 0 |  | https://doi.org/10.1016/S0167-2738(01)00870-0 | E
3594 | La2O3 | 0.4 | SrO | 0.2 | V2O3 | 0.5 | [9 empty] | 50.39068 | 799.24635 | 0 | 0 |  | https://doi.org/10.1016/S0167-2738(01)00870-0 | E
3595 | La2O3 | 0.4 | SrO | 0.2 | V2O3 | 0.5 | [9 empty] | 45.7268 | 899.94584 | 0 | 0 |  | https://doi.org/10.1016/S0167-2738(01)00870-0 | E
3596 | SrO | 0.85 | Y2O3 | 0.05 | TiO2 | 1 | [9 empty] | 45.72741 | 800 | 1.412637e-12 | 0 |  | https://doi.org/10.1016/S0025-5408(02)00774-2 | E
3597 | SrO | 0.85 | Y2O3 | 0.05 | TiO2 | 1 | [9 empty] | 47.15578 | 800 | 3.32611e-13 | 0 |  | https://doi.org/10.1016/S0025-5408(02)00774-2 | E
3598 | SrO | 0.85 | Y2O3 | 0.05 | TiO2 | 1 | [9 empty] | 47.58624 | 800 | 1.197996e-14 | 0 |  | https://doi.org/10.1016/S0025-5408(02)00774-2 | E
3599 | SrO | 0.85 | Y2O3 | 0.05 | TiO2 | 1 | [9 empty] | 48.68198 | 800 | 2.759954e-15 | 0 |  | https://doi.org/10.1016/S0025-5408(02)00774-2 | E
3600 | SrO | 0.85 | Y2O3 | 0.05 | TiO2 | 1 | [9 empty] | 49.67988 | 800 | 5.628294e-16 | 0 |  | https://doi.org/10.1016/S0025-5408(02)00774-2 | E
3601 | SrO | 0.85 | Y2O3 | 0.05 | TiO2 | 1 | [9 empty] | 53.74974 | 800 | 5.656965e-18 | 0 |  | https://doi.org/10.1016/S0025-5408(02)00774-2 | E
3602 | SrO | 0.85 | Y2O3 | 0.05 | TiO2 | 0.95 | CoO2 | 0.05 | [7 empty] | 43.51638 | 800 | 1.481975e-12 | 0 |  | https://doi.org/10.1016/S0025-5408(02)00774-2 | E
3603 | SrO | 0.85 | Y2O3 | 0.05 | TiO2 | 0.95 | CoO2 | 0.05 | [7 empty] | 43.75118 | 800 | 3.32611e-13 | 0 |  | https://doi.org/10.1016/S0025-5408(02)00774-2 | E
3604 | SrO | 0.85 | Y2O3 | 0.05 | TiO2 | 0.95 | CoO2 | 0.05 | [7 empty] | 44.18165 | 800 | 3.029837e-14 | 0 |  | https://doi.org/10.1016/S0025-5408(02)00774-2 | E
3605 | SrO | 0.85 | Y2O3 | 0.05 | TiO2 | 0.95 | CoO2 | 0.05 | [7 empty] | 44.51428 | 800 | 2.820728e-15 | 0 |  | https://doi.org/10.1016/S0025-5408(02)00774-2 | E
3606 | SrO | 0.85 | Y2O3 | 0.05 | TiO2 | 0.95 | CoO2 | 0.05 | [7 empty] | 44.63168 | 800 | 5.628294e-16 | 0 |  | https://doi.org/10.1016/S0025-5408(02)00774-2 | E
3607 | SrO | 0.85 | Y2O3 | 0.05 | TiO2 | 0.95 | CoO2 | 0.05 | [7 empty] | 44.94475 | 800 | 2.910174e-17 | 0 |  | https://doi.org/10.1016/S0025-5408(02)00774-2 | E
3608 | SrO | 0.85 | Y2O3 | 0.05 | TiO2 | 0.95 | CoO2 | 0.05 | [7 empty] | 45.17955 | 800 | 5.934633e-18 | 0 |  | https://doi.org/10.1016/S0025-5408(02)00774-2 | E
3609 | SrO | 0.85 | Y2O3 | 0.05 | TiO2 | 0.95 | Ga2O3 | 0.025 | [7 empty] | 34.18309 | 800 | 1.481975e-12 | 0 |  | https://doi.org/10.1016/S0025-5408(02)00774-2 | E
3610 | SrO | 0.85 | Y2O3 | 0.05 | TiO2 | 0.95 | Ga2O3 | 0.025 | [7 empty] | 34.61355 | 800 | 3.41419e-13 | 0 |  | https://doi.org/10.1016/S0025-5408(02)00774-2 | E
3611 | SrO | 0.85 | Y2O3 | 0.05 | TiO2 | 0.95 | Ga2O3 | 0.025 | [7 empty] | 34.94618 | 800 | 2.951672e-14 | 0 |  | https://doi.org/10.1016/S0025-5408(02)00774-2 | E
3612 | SrO | 0.85 | Y2O3 | 0.05 | TiO2 | 0.95 | Ga2O3 | 0.025 | [7 empty] | 35.61145 | 800 | 2.9721e-15 | 0 |  | https://doi.org/10.1016/S0025-5408(02)00774-2 | E
3613 | SrO | 0.85 | Y2O3 | 0.05 | TiO2 | 0.95 | Ga2O3 | 0.025 | [7 empty] | 36.37455 | 800 | 5.483094e-16 | 0 |  | https://doi.org/10.1016/S0025-5408(02)00774-2 | E
3614 | SrO | 0.85 | Y2O3 | 0.05 | TiO2 | 0.95 | Ga2O3 | 0.025 | [7 empty] | 37.15722 | 800 | 2.847474e-17 | 0 |  | https://doi.org/10.1016/S0025-5408(02)00774-2 | E
3615 | SrO | 0.85 | Y2O3 | 0.05 | TiO2 | 0.95 | Ga2O3 | 0.025 | [7 empty] | 38.03772 | 800 | 5.934633e-18 | 0 |  | https://doi.org/10.1016/S0025-5408(02)00774-2 | E
3616 | SrO | 0.85 | Y2O3 | 0.05 | TiO2 | 0.95 | CuO | 0.05 | [7 empty] | 29.78059 | 800 | 1.481975e-12 | 0 |  | https://doi.org/10.1016/S0025-5408(02)00774-2 | E
3617 | SrO | 0.85 | Y2O3 | 0.05 | TiO2 | 0.95 | CuO | 0.05 | [7 empty] | 31.65899 | 800 | 3.41419e-13 | 0 |  | https://doi.org/10.1016/S0025-5408(02)00774-2 | E
3618 | SrO | 0.85 | Y2O3 | 0.05 | TiO2 | 0.95 | CuO | 0.05 | [7 empty] | 33.08735 | 800 | 3.029837e-14 | 0 |  | https://doi.org/10.1016/S0025-5408(02)00774-2 | E
3619 | SrO | 0.85 | Y2O3 | 0.05 | TiO2 | 0.95 | CuO | 0.05 | [7 empty] | 34.06569 | 800 | 2.895425e-15 | 0 |  | https://doi.org/10.1016/S0025-5408(02)00774-2 | E
3620 | SrO | 0.85 | Y2O3 | 0.05 | TiO2 | 0.95 | CuO | 0.05 | [7 empty] | 35.16142 | 800 | 5.628294e-16 | 0 |  | https://doi.org/10.1016/S0025-5408(02)00774-2 | E
3621 | SrO | 0.85 | Y2O3 | 0.05 | TiO2 | 0.95 | CuO | 0.05 | [7 empty] | 36.15932 | 800 | 2.98724e-17 | 0 |  | https://doi.org/10.1016/S0025-5408(02)00774-2 | E
3622 | SrO | 0.85 | Y2O3 | 0.05 | TiO2 | 0.95 | CuO | 0.05 | [7 empty] | 36.49195 | 800 | 5.934633e-18 | 0 |  | https://doi.org/10.1016/S0025-5408(02)00774-2 | E
3623 | SrO | 0.85 | Y2O3 | 0.05 | TiO2 | 0.95 | V2O3 | 0.025 | [7 empty] | 27.68696 | 800 | 1.443743e-12 | 0 |  | https://doi.org/10.1016/S0025-5408(02)00774-2 | E
3624 | SrO | 0.85 | Y2O3 | 0.05 | TiO2 | 0.95 | V2O3 | 0.025 | [7 empty] | 29.99582 | 800 | 3.581773e-13 | 0 |  | https://doi.org/10.1016/S0025-5408(02)00774-2 | E
3625 | SrO | 0.85 | Y2O3 | 0.05 | TiO2 | 0.95 | V2O3 | 0.025 | [7 empty] | 31.99162 | 800 | 3.029837e-14 | 0 |  | https://doi.org/10.1016/S0025-5408(02)00774-2 | E
3626 | SrO | 0.85 | Y2O3 | 0.05 | TiO2 | 0.95 | V2O3 | 0.025 | [7 empty] | 34.73095 | 800 | 2.9721e-15 | 0 |  | https://doi.org/10.1016/S0025-5408(02)00774-2 | E
3627 | SrO | 0.85 | Y2O3 | 0.05 | TiO2 | 0.95 | V2O3 | 0.025 | [7 empty] | 35.82668 | 800 | 5.483094e-16 | 0 |  | https://doi.org/10.1016/S0025-5408(02)00774-2 | E
3628 | SrO | 0.85 | Y2O3 | 0.05 | TiO2 | 0.95 | V2O3 | 0.025 | [7 empty] | 36.82458 | 800 | 2.910174e-17 | 0 |  | https://doi.org/10.1016/S0025-5408(02)00774-2 | E
3629 | SrO | 0.85 | Y2O3 | 0.05 | TiO2 | 0.95 | V2O3 | 0.025 | [7 empty] | 37.47028 | 800 | 6.091791e-18 | 0 |  | https://doi.org/10.1016/S0025-5408(02)00774-2 | E
3630 | SrO | 0.85 | Y2O3 | 0.05 | TiO2 | 0.95 | Al2O3 | 0.025 | [7 empty] | 30.32845 | 800 | 3.029837e-14 | 0 |  | https://doi.org/10.1016/S0025-5408(02)00774-2 | E
3631 | SrO | 0.85 | Y2O3 | 0.05 | TiO2 | 0.95 | Al2O3 | 0.025 | [7 empty] | 31.65899 | 800 | 2.759954e-15 | 0 |  | https://doi.org/10.1016/S0025-5408(02)00774-2 | E
3632 | SrO | 0.85 | Y2O3 | 0.05 | TiO2 | 0.95 | Al2O3 | 0.025 | [7 empty] | 32.08945 | 800 | 5.752227e-16 | 0 |  | https://doi.org/10.1016/S0025-5408(02)00774-2 | E
3633 | SrO | 0.85 | Y2O3 | 0.05 | TiO2 | 0.95 | Al2O3 | 0.025 | [7 empty] | 32.20685 | 800 | 2.847474e-17 | 0 |  | https://doi.org/10.1016/S0025-5408(02)00774-2 | E
3634 | SrO | 0.85 | Y2O3 | 0.05 | TiO2 | 0.95 | Al2O3 | 0.025 | [7 empty] | 32.85255 | 800 | 5.934633e-18 | 0 |  | https://doi.org/10.1016/S0025-5408(02)00774-2 | E
3635 | SrO | 0.85 | Y2O3 | 0.05 | TiO2 | 0.95 | Mn2O3 | 0.025 | [7 empty] | 30.11322 | 800 | 1.52122e-12 | 0 |  | https://doi.org/10.1016/S0025-5408(02)00774-2 | E
3636 | SrO | 0.85 | Y2O3 | 0.05 | TiO2 | 0.95 | Mn2O3 | 0.025 | [7 empty] | 29.78059 | 800 | 3.504602e-13 | 0 |  | https://doi.org/10.1016/S0025-5408(02)00774-2 | E
3637 | SrO | 0.85 | Y2O3 | 0.05 | TiO2 | 0.95 | Mn2O3 | 0.025 | [7 empty] | 29.44795 | 800 | 3.029837e-14 | 0 |  | https://doi.org/10.1016/S0025-5408(02)00774-2 | E
3638 | SrO | 0.85 | Y2O3 | 0.05 | TiO2 | 0.95 | Mn2O3 | 0.025 | [7 empty] | 29.23272 | 800 | 2.820728e-15 | 0 |  | https://doi.org/10.1016/S0025-5408(02)00774-2 | E
3639 | SrO | 0.85 | Y2O3 | 0.05 | TiO2 | 0.95 | Mn2O3 | 0.025 | [7 empty] | 29.44795 | 800 | 5.483094e-16 | 0 |  | https://doi.org/10.1016/S0025-5408(02)00774-2 | E
3640 | SrO | 0.85 | Y2O3 | 0.05 | TiO2 | 0.95 | Mn2O3 | 0.025 | [7 empty] | 29.89799 | 800 | 2.98724e-17 | 0 |  | https://doi.org/10.1016/S0025-5408(02)00774-2 | E
3641 | SrO | 0.85 | Y2O3 | 0.05 | TiO2 | 0.95 | Mn2O3 | 0.025 | [7 empty] | 30.23062 | 800 | 6.22593e-18 | 0 |  | https://doi.org/10.1016/S0025-5408(02)00774-2 | E
3642 | SrO | 0.85 | Y2O3 | 0.05 | TiO2 | 0.95 | NiO | 0.05 | [7 empty] | 5.596201 | 800 | 1.52122e-12 | 0 |  | https://doi.org/10.1016/S0025-5408(02)00774-2 | E
3643 | SrO | 0.85 | Y2O3 | 0.05 | TiO2 | 0.95 | NiO | 0.05 | [7 empty] | 7.024567 | 800 | 3.676623e-13 | 0 |  | https://doi.org/10.1016/S0025-5408(02)00774-2 | E
3644 | SrO | 0.85 | Y2O3 | 0.05 | TiO2 | 0.95 | NiO | 0.05 | [7 empty] | 9.881299 | 800 | 3.178554e-14 | 0 |  | https://doi.org/10.1016/S0025-5408(02)00774-2 | E
3645 | SrO | 0.85 | Y2O3 | 0.05 | TiO2 | 0.95 | NiO | 0.05 | [7 empty] | 14.06856 | 800 | 2.9721e-15 | 0 |  | https://doi.org/10.1016/S0025-5408(02)00774-2 | E
3646 | SrO | 0.85 | Y2O3 | 0.05 | TiO2 | 0.95 | NiO | 0.05 | [7 empty] | 16.0448 | 800 | 5.752227e-16 | 0 |  | https://doi.org/10.1016/S0025-5408(02)00774-2 | E
3647 | SrO | 0.85 | Y2O3 | 0.05 | TiO2 | 0.95 | NiO | 0.05 | [7 empty] | 17.80579 | 800 | 2.98724e-17 | 0 |  | https://doi.org/10.1016/S0025-5408(02)00774-2 | E
3648 | SrO | 0.85 | Y2O3 | 0.05 | TiO2 | 0.95 | NiO | 0.05 | [7 empty] | 19.01893 | 800 | 6.390801e-18 | 0 |  | https://doi.org/10.1016/S0025-5408(02)00774-2 | E
3649 | SrO | 0.85 | Y2O3 | 0.05 | TiO2 | 0.95 | MoO2 | 0.05 | [7 empty] | 7.3572 | 800 | 1.52122e-12 | 0 |  | https://doi.org/10.1016/S0025-5408(02)00774-2 | E
3650 | SrO | 0.85 | Y2O3 | 0.05 | TiO2 | 0.95 | MoO2 | 0.05 | [7 empty] | 8.452933 | 800 | 3.581773e-13 | 0 |  | https://doi.org/10.1016/S0025-5408(02)00774-2 | E
3651 | SrO | 0.85 | Y2O3 | 0.05 | TiO2 | 0.95 | MoO2 | 0.05 | [7 empty] | 9.998699 | 800 | 3.178554e-14 | 0 |  | https://doi.org/10.1016/S0025-5408(02)00774-2 | E
3652 | SrO | 0.85 | Y2O3 | 0.05 | TiO2 | 0.95 | MoO2 | 0.05 | [7 empty] | 11.21183 | 800 | 2.9721e-15 | 0 |  | https://doi.org/10.1016/S0025-5408(02)00774-2 | E
3653 | SrO | 0.85 | Y2O3 | 0.05 | TiO2 | 0.95 | MoO2 | 0.05 | [7 empty] | 12.73803 | 800 | 5.628294e-16 | 0 |  | https://doi.org/10.1016/S0025-5408(02)00774-2 | E
3654 | SrO | 0.85 | Y2O3 | 0.05 | TiO2 | 0.95 | MoO2 | 0.05 | [7 empty] | 14.83166 | 800 | 2.910174e-17 | 0 |  | https://doi.org/10.1016/S0025-5408(02)00774-2 | E
3655 | SrO | 0.85 | Y2O3 | 0.05 | TiO2 | 0.95 | MoO2 | 0.05 | [7 empty] | 16.1622 | 800 | 6.22593e-18 | 0 |  | https://doi.org/10.1016/S0025-5408(02)00774-2 | E
3656 | SrO | 0.85 | Y2O3 | 0.05 | TiO2 | 0.95 | Fe2O3 | 0.025 | [7 empty] | 20.87776 | 800 | 1.481975e-12 | 0 |  | https://doi.org/10.1016/S0025-5408(02)00774-2 | E
3657 | SrO | 0.85 | Y2O3 | 0.05 | TiO2 | 0.95 | Fe2O3 | 0.025 | [7 empty] | 20.77993 | 800 | 3.504602e-13 | 0 |  | https://doi.org/10.1016/S0025-5408(02)00774-2 | E
3658 | SrO | 0.85 | Y2O3 | 0.05 | TiO2 | 0.95 | Fe2O3 | 0.025 | [7 empty] | 20.54513 | 800 | 3.029837e-14 | 0 |  | https://doi.org/10.1016/S0025-5408(02)00774-2 | E
3659 | SrO | 0.85 | Y2O3 | 0.05 | TiO2 | 0.95 | Fe2O3 | 0.025 | [7 empty] | 19.33199 | 800 | 2.895425e-15 | 0 |  | https://doi.org/10.1016/S0025-5408(02)00774-2 | E
3660 | SrO | 0.85 | Y2O3 | 0.05 | TiO2 | 0.95 | Fe2O3 | 0.025 | [7 empty] | 19.01893 | 800 | 5.628294e-16 | 0 |  | https://doi.org/10.1016/S0025-5408(02)00774-2 | E
3661 | SrO | 0.85 | Y2O3 | 0.05 | TiO2 | 0.95 | Fe2O3 | 0.025 | [7 empty] | 16.0448 | 800 | 2.98724e-17 | 0 |  | https://doi.org/10.1016/S0025-5408(02)00774-2 | E
3662 | SrO | 0.85 | Y2O3 | 0.05 | TiO2 | 0.95 | Fe2O3 | 0.025 | [7 empty] | 14.4012 | 800 | 6.390801e-18 | 0 |  | https://doi.org/10.1016/S0025-5408(02)00774-2 | E
3663 | SrO | 0.85 | Y2O3 | 0.05 | TiO2 | 0.95 | ZnO | 0.05 | [7 empty] | 0.09797075 | 800 | 1.481975e-12 | 0 |  | https://doi.org/10.1016/S0025-5408(02)00774-2 | E
3664 | SrO | 0.85 | Y2O3 | 0.05 | TiO2 | 0.95 | ZnO | 0.05 | [7 empty] | 0.4306039 | 800 | 3.676623e-13 | 0 |  | https://doi.org/10.1016/S0025-5408(02)00774-2 | E
3665 | SrO | 0.85 | Y2O3 | 0.05 | TiO2 | 0.95 | ZnO | 0.05 | [7 empty] | 1.428503 | 800 | 3.178554e-14 | 0 |  | https://doi.org/10.1016/S0025-5408(02)00774-2 | E
3666 | SrO | 0.85 | Y2O3 | 0.05 | TiO2 | 0.95 | ZnO | 0.05 | [7 empty] | 1.97637 | 800 | 3.037544e-15 | 0 |  | https://doi.org/10.1016/S0025-5408(02)00774-2 | E
3667 | SrO | 0.85 | Y2O3 | 0.05 | TiO2 | 0.95 | ZnO | 0.05 | [7 empty] | 2.406836 | 800 | 5.628294e-16 | 0 |  | https://doi.org/10.1016/S0025-5408(02)00774-2 | E
3668 | SrO | 0.85 | Y2O3 | 0.05 | TiO2 | 0.95 | ZnO | 0.05 | [7 empty] | 3.287336 | 800 | 2.910174e-17 | 0 |  | https://doi.org/10.1016/S0025-5408(02)00774-2 | E
3669 | SrO | 0.85 | Y2O3 | 0.05 | TiO2 | 0.95 | ZnO | 0.05 | [7 empty] | 4.070002 | 800 | 6.22593e-18 | 0 |  | https://doi.org/10.1016/S0025-5408(02)00774-2 | E
3670 | BaO | 1 | ZrO2 | 0.9 | Y2O3 | 0.05 | [9 empty] | 0.005681926 | 906.1533 | 0 | 1.9 |  | https://doi.org/10.1016/j.ssi.2008.02.047 | H
3671 | BaO | 1 | ZrO2 | 0.9 | Y2O3 | 0.05 | [9 empty] | 0.005361922 | 856.2403 | 0 | 1.9 |  | https://doi.org/10.1016/j.ssi.2008.02.047 | H
3672 | BaO | 1 | ZrO2 | 0.9 | Y2O3 | 0.05 | [9 empty] | 0.005441971 | 808.2673 | 0 | 1.9 |  | https://doi.org/10.1016/j.ssi.2008.02.047 | H
3673 | BaO | 1 | ZrO2 | 0.9 | Y2O3 | 0.05 | [9 empty] | 0.005513594 | 756.577 | 0 | 1.9 |  | https://doi.org/10.1016/j.ssi.2008.02.047 | H
3674 | BaO | 1 | ZrO2 | 0.9 | Y2O3 | 0.05 | [9 empty] | 0.005583726 | 707.8824 | 0 | 1.9 |  | https://doi.org/10.1016/j.ssi.2008.02.047 | H
3675 | BaO | 1 | ZrO2 | 0.9 | Y2O3 | 0.05 | [9 empty] | 0.00550879 | 657.3677 | 0 | 1.9 |  | https://doi.org/10.1016/j.ssi.2008.02.047 | H
3676 | BaO | 1 | ZrO2 | 0.9 | Y2O3 | 0.05 | [9 empty] | 0.005169165 | 607.637 | 0 | 1.9 |  | https://doi.org/10.1016/j.ssi.2008.02.047 | H
3677 | BaO | 1 | ZrO2 | 0.9 | Y2O3 | 0.05 | [9 empty] | 0.004500154 | 558.0045 | 0 | 1.9 |  | https://doi.org/10.1016/j.ssi.2008.02.047 | H
3678 | BaO | 1 | ZrO2 | 0.9 | Y2O3 | 0.05 | [9 empty] | 0.003547129 | 509.2881 | 0 | 1.9 |  | https://doi.org/10.1016/j.ssi.2008.02.047 | H
3679 | BaO | 1 | ZrO2 | 0.9 | Y2O3 | 0.05 | [9 empty] | 0.00252704 | 458.2617 | 0 | 1.9 |  | https://doi.org/10.1016/j.ssi.2008.02.047 | H
3680 | BaO | 1 | ZrO2 | 0.9 | Y2O3 | 0.05 | [9 empty] | 0.001590013 | 409.3172 | 0 | 1.9 |  | https://doi.org/10.1016/j.ssi.2008.02.047 | H
3681 | BaO | 1 | ZrO2 | 0.9 | Y2O3 | 0.0375 | Ga2O3 | 0.0125 | [7 empty] | 0.0004950865 | 909.5229 | 0 | 1.9 |  | https://doi.org/10.1016/j.ssi.2008.02.047 | H
3682 | BaO | 1 | ZrO2 | 0.9 | Y2O3 | 0.0375 | Ga2O3 | 0.0125 | [7 empty] | 0.0003936556 | 857.1018 | 0 | 1.9 |  | https://doi.org/10.1016/j.ssi.2008.02.047 | H
3683 | BaO | 1 | ZrO2 | 0.9 | Y2O3 | 0.0375 | Ga2O3 | 0.0125 | [7 empty] | 0.0003205993 | 807.0368 | 0 | 1.9 |  | https://doi.org/10.1016/j.ssi.2008.02.047 | H
3684 | BaO | 1 | ZrO2 | 0.9 | Y2O3 | 0.0375 | Ga2O3 | 0.0125 | [7 empty] | 0.0002609873 | 759.3131 | 0 | 1.9 |  | https://doi.org/10.1016/j.ssi.2008.02.047 | H
3685 | BaO | 1 | ZrO2 | 0.9 | Y2O3 | 0.0375 | Ga2O3 | 0.0125 | [7 empty] | 0.000211997 | 706.9787 | 0 | 1.9 |  | https://doi.org/10.1016/j.ssi.2008.02.047 | H
3686 | BaO | 1 | ZrO2 | 0.9 | Y2O3 | 0.0375 | Ga2O3 | 0.0125 | [7 empty] | 0.0001807386 | 658.1329 | 0 | 1.9 |  | https://doi.org/10.1016/j.ssi.2008.02.047 | H
3687 | BaO | 1 | ZrO2 | 0.9 | Y2O3 | 0.025 | Ga2O3 | 0.025 | [7 empty] | 0.0003974484 | 909.6023 | 0 | 1.9 |  | https://doi.org/10.1016/j.ssi.2008.02.047 | H
3688 | BaO | 1 | ZrO2 | 0.9 | Y2O3 | 0.025 | Ga2O3 | 0.025 | [7 empty] | 0.0003238293 | 857.1663 | 0 | 1.9 |  | https://doi.org/10.1016/j.ssi.2008.02.047 | H
3689 | BaO | 1 | ZrO2 | 0.9 | Y2O3 | 0.025 | Ga2O3 | 0.025 | [7 empty] | 0.0002574847 | 809.1902 | 0 | 1.9 |  | https://doi.org/10.1016/j.ssi.2008.02.047 | H
3690 | BaO | 1 | ZrO2 | 0.9 | Y2O3 | 0.025 | Ga2O3 | 0.025 | [7 empty] | 0.0001900285 | 759.4005 | 0 | 1.9 |  | https://doi.org/10.1016/j.ssi.2008.02.047 | H
3691 | BaO | 1 | ZrO2 | 0.9 | Y2O3 | 0.025 | Ga2O3 | 0.025 | [7 empty] | 0.0001434594 | 707.0757 | 0 | 1.9 |  | https://doi.org/10.1016/j.ssi.2008.02.047 | H
3692 | BaO | 1 | ZrO2 | 0.9 | Y2O3 | 0.025 | Ga2O3 | 0.025 | [7 empty] | 9.814331e-05 | 656.7237 | 0 | 1.9 |  | https://doi.org/10.1016/j.ssi.2008.02.047 | H
3693 | BaO | 1 | ZrO2 | 0.9 | Y2O3 | 0.025 | Ga2O3 | 0.025 | [7 empty] | 6.708318e-05 | 608.5088 | 0 | 1.9 |  | https://doi.org/10.1016/j.ssi.2008.02.047 | H
3694 | BaO | 1 | ZrO2 | 0.9 | Y2O3 | 0.025 | Ga2O3 | 0.025 | [7 empty] | 5.040131e-05 | 556.3433 | 0 | 1.9 |  | https://doi.org/10.1016/j.ssi.2008.02.047 | H
3695 | BaO | 1 | ZrO2 | 0.9 | Y2O3 | 0.025 | Ga2O3 | 0.025 | [7 empty] | 2.824101e-05 | 508.96 | 0 | 1.9 |  | https://doi.org/10.1016/j.ssi.2008.02.047 | H
3696 | BaO | 1 | ZrO2 | 0.9 | Ga2O3 | 0.05 | [9 empty] | 0.0001533522 | 907.4531 | 0 | 1.9 |  | https://doi.org/10.1016/j.ssi.2008.02.047 | H
3697 | BaO | 1 | ZrO2 | 0.9 | Ga2O3 | 0.05 | [9 empty] | 0.0001106406 | 857.521 | 0 | 1.9 |  | https://doi.org/10.1016/j.ssi.2008.02.047 | H
3698 | BaO | 1 | ZrO2 | 0.9 | Ga2O3 | 0.05 | [9 empty] | 7.979022e-05 | 809.545 | 0 | 1.9 |  | https://doi.org/10.1016/j.ssi.2008.02.047 | H
3699 | BaO | 1 | ZrO2 | 0.9 | Y2O3 | 0.025 | In2O3 | 0.025 | [7 empty] | 0.002789014 | 859.4992 | 0 | 1.9 |  | https://doi.org/10.1016/j.ssi.2008.02.047 | H
3700 | BaO | 1 | ZrO2 | 0.9 | Y2O3 | 0.025 | In2O3 | 0.025 | [7 empty] | 0.002543858 | 807.502 | 0 | 1.9 |  | https://doi.org/10.1016/j.ssi.2008.02.047 | H
3701 | BaO | 1 | ZrO2 | 0.9 | Y2O3 | 0.025 | In2O3 | 0.025 | [7 empty] | 0.002320406 | 758.2591 | 0 | 1.9 |  | https://doi.org/10.1016/j.ssi.2008.02.047 | H
3702 | BaO | 1 | ZrO2 | 0.9 | Y2O3 | 0.025 | In2O3 | 0.025 | [7 empty] | 0.002020011 | 710.0131 | 0 | 1.9 |  | https://doi.org/10.1016/j.ssi.2008.02.047 | H
3703 | BaO | 1 | ZrO2 | 0.9 | Y2O3 | 0.025 | In2O3 | 0.025 | [7 empty] | 0.001843429 | 658.6442 | 0 | 1.9 |  | https://doi.org/10.1016/j.ssi.2008.02.047 | H
3704 | BaO | 1 | ZrO2 | 0.9 | Y2O3 | 0.025 | In2O3 | 0.025 | [7 empty] | 0.001395085 | 609.7207 | 0 | 1.9 |  | https://doi.org/10.1016/j.ssi.2008.02.047 | H
3705 | BaO | 1 | ZrO2 | 0.9 | Y2O3 | 0.025 | In2O3 | 0.025 | [7 empty] | 0.0009844887 | 559.7436 | 0 | 1.9 |  | https://doi.org/10.1016/j.ssi.2008.02.047 | H
3706 | BaO | 1 | ZrO2 | 0.9 | Y2O3 | 0.025 | In2O3 | 0.025 | [7 empty] | 0.0005761325 | 513.0165 | 0 | 1.9 |  | https://doi.org/10.1016/j.ssi.2008.02.047 | H
3707 | BaO | 1 | ZrO2 | 0.9 | In2O3 | 0.05 | [9 empty] | 0.00174352 | 909.5796 | 0 | 1.9 |  | https://doi.org/10.1016/j.ssi.2008.02.047 | H
3708 | BaO | 1 | ZrO2 | 0.9 | In2O3 | 0.05 | [9 empty] | 0.001517304 | 857.3234 | 0 | 1.9 |  | https://doi.org/10.1016/j.ssi.2008.02.047 | H
3709 | BaO | 1 | ZrO2 | 0.9 | In2O3 | 0.05 | [9 empty] | 0.001416627 | 807.502 | 0 | 1.9 |  | https://doi.org/10.1016/j.ssi.2008.02.047 | H
3710 | BaO | 1 | ZrO2 | 0.9 | In2O3 | 0.05 | [9 empty] | 0.001292191 | 758.2591 | 0 | 1.9 |  | https://doi.org/10.1016/j.ssi.2008.02.047 | H
3711 | BaO | 1 | ZrO2 | 0.9 | In2O3 | 0.05 | [9 empty] | 0.001151634 | 708.3734 | 0 | 1.9 |  | https://doi.org/10.1016/j.ssi.2008.02.047 | H
3712 | BaO | 1 | ZrO2 | 0.9 | In2O3 | 0.05 | [9 empty] | 0.001002746 | 660.1219 | 0 | 1.9 |  | https://doi.org/10.1016/j.ssi.2008.02.047 | H
3713 | BaO | 1 | ZrO2 | 0.9 | In2O3 | 0.05 | [9 empty] | 0.0008334907 | 608.3983 | 0 | 1.9 |  | https://doi.org/10.1016/j.ssi.2008.02.047 | H
3714 | BaO | 1 | ZrO2 | 0.9 | In2O3 | 0.05 | [9 empty] | 0.0006611947 | 559.7436 | 0 | 1.9 |  | https://doi.org/10.1016/j.ssi.2008.02.047 | H
3715 | BaO | 1 | ZrO2 | 0.9 | In2O3 | 0.05 | [9 empty] | 0.0005007165 | 509.8787 | 0 | 1.9 |  | https://doi.org/10.1016/j.ssi.2008.02.047 | H
3716 | BaO | 1 | ZrO2 | 0.9 | In2O3 | 0.05 | [9 empty] | 0.0003705593 | 460.1256 | 0 | 1.9 |  | https://doi.org/10.1016/j.ssi.2008.02.047 | H
3717 | BaO | 1 | ZrO2 | 0.9 | In2O3 | 0.05 | [9 empty] | 0.0003084619 | 409.9174 | 0 | 1.9 |  | https://doi.org/10.1016/j.ssi.2008.02.047 | H
3718 | BaO | 1 | HfO2 | 0.9 | Y2O3 | 0.05 | [9 empty] | 0.001001688 | 591.8869 | 20 | 3 |  | https://doi.org/10.1016/j.scriptamat.2004.08.021 | H
3719 | BaO | 1 | HfO2 | 0.9 | Y2O3 | 0.05 | [9 empty] | 0.0004737021 | 493.0317 | 20 | 3 |  | https://doi.org/10.1016/j.scriptamat.2004.08.021 | H
3720 | BaO | 1 | HfO2 | 0.9 | Y2O3 | 0.05 | [9 empty] | 0.0001497506 | 389.5228 | 20 | 3 |  | https://doi.org/10.1016/j.scriptamat.2004.08.021 | H
3721 | BaO | 1 | HfO2 | 0.9 | Y2O3 | 0.05 | [9 empty] | 4.220328e-05 | 308.9595 | 20 | 3 |  | https://doi.org/10.1016/j.scriptamat.2004.08.021 | H
3722 | BaO | 1 | HfO2 | 0.9 | Y2O3 | 0.05 | [9 empty] | 6.699136e-06 | 243.1631 | 20 | 3 |  | https://doi.org/10.1016/j.scriptamat.2004.08.021 | H
3723 | BaO | 1 | HfO2 | 0.9 | Y2O3 | 0.05 | [9 empty] | 1.126516e-06 | 193.9635 | 20 | 3 |  | https://doi.org/10.1016/j.scriptamat.2004.08.021 | H
3724 | BaO | 1 | HfO2 | 0.9 | Y2O3 | 0.05 | [9 empty] | 4.246926e-08 | 124.6308 | 20 | 3 |  | https://doi.org/10.1016/j.scriptamat.2004.08.021 | H
3725 | BaO | 1 | HfO2 | 0.9 | Y2O3 | 0.05 | [9 empty] | 8.010858e-09 | 95.45701 | 20 | 3 |  | https://doi.org/10.1016/j.scriptamat.2004.08.021 | H
3726 | BaO | 1 | CeO2 | 0.6 | Sm2O3 | 0.1 | In2O3 | 0.1 | [7 empty] | 0.00558295 | 749.0718 | 0 | 0 |  | https://doi.org/10.1149/2.083207jes | H
3727 | BaO | 1 | CeO2 | 0.6 | Sm2O3 | 0.1 | In2O3 | 0.1 | [7 empty] | 0.005405461 | 699.7013 | 0 | 0 |  | https://doi.org/10.1149/2.083207jes | H
3728 | BaO | 1 | CeO2 | 0.6 | Sm2O3 | 0.1 | In2O3 | 0.1 | [7 empty] | 0.004962751 | 647.8227 | 0 | 0 |  | https://doi.org/10.1149/2.083207jes | H
3729 | BaO | 1 | CeO2 | 0.6 | Sm2O3 | 0.1 | In2O3 | 0.1 | [7 empty] | 0.004335925 | 611.4526 | 0 | 0 |  | https://doi.org/10.1149/2.083207jes | H
3730 | BaO | 1 | CeO2 | 0.6 | Sm2O3 | 0.1 | In2O3 | 0.1 | [7 empty] | 0.003290234 | 547.8149 | 0 | 0 |  | https://doi.org/10.1149/2.083207jes | H
3731 | BaO | 1 | CeO2 | 0.6 | Sm2O3 | 0.1 | In2O3 | 0.1 | [7 empty] | 0.002461755 | 499.5791 | 0 | 0 |  | https://doi.org/10.1149/2.083207jes | H
3732 | BaO | 1 | CeO2 | 0.6 | Sm2O3 | 0.1 | In2O3 | 0.1 | [7 empty] | 0.001729793 | 448.8592 | 0 | 0 |  | https://doi.org/10.1149/2.083207jes | H
3733 | BaO | 1 | CeO2 | 0.6 | Sm2O3 | 0.1 | In2O3 | 0.1 | [7 empty] | 0.001191545 | 399.1137 | 0 | 0 |  | https://doi.org/10.1149/2.083207jes | H
3734 | BaO | 1 | CeO2 | 0.6 | Sm2O3 | 0.1 | In2O3 | 0.1 | [7 empty] | 0.0007429569 | 349.316 | 0 | 0 |  | https://doi.org/10.1149/2.083207jes | H
3735 | BaO | 1 | CeO2 | 0.6 | Sm2O3 | 0.1 | In2O3 | 0.1 | [7 empty] | 0.0005062335 | 299.2398 | 0 | 0 |  | https://doi.org/10.1149/2.083207jes | H
3736 | BaO | 1 | CeO2 | 0.85 | Y2O3 | 0.025 | SnO2 | 0.1 | [7 empty] | 0.0002070139 | 500 | 0 | 3 |  | https://doi.org/10.1016/j.jallcom.2008.12.120 | H
3737 | BaO | 1 | CeO2 | 0.85 | Y2O3 | 0.025 | SnO2 | 0.1 | [7 empty] | 0.000409911 | 550 | 0 | 3 |  | https://doi.org/10.1016/j.jallcom.2008.12.120 | H
3738 | BaO | 1 | CeO2 | 0.85 | Y2O3 | 0.025 | SnO2 | 0.1 | [7 empty] | 0.0006533876 | 600 | 0 | 3 |  | https://doi.org/10.1016/j.jallcom.2008.12.120 | H
3739 | BaO | 1 | CeO2 | 0.85 | Y2O3 | 0.025 | SnO2 | 0.1 | [7 empty] | 0.0007347425 | 650 | 0 | 3 |  | https://doi.org/10.1016/j.jallcom.2008.12.120 | H
3740 | BaO | 1 | CeO2 | 0.85 | Y2O3 | 0.025 | SnO2 | 0.1 | [7 empty] | 0.0008562847 | 700 | 0 | 3 |  | https://doi.org/10.1016/j.jallcom.2008.12.120 | H
3741 | BaO | 1 | CeO2 | 0.85 | Y2O3 | 0.025 | SnO2 | 0.1 | [7 empty] | 0.000978023 | 800 | 0 | 3 |  | https://doi.org/10.1016/j.jallcom.2008.12.120 | H
3742 | BaO | 1 | CeO2 | 0.8 | Y2O3 | 0.05 | SnO2 | 0.1 | [7 empty] | 0.0007831633 | 500 | 0 | 3 |  | https://doi.org/10.1016/j.jallcom.2008.12.120 | H
3743 | BaO | 1 | CeO2 | 0.8 | Y2O3 | 0.05 | SnO2 | 0.1 | [7 empty] | 0.00102664 | 550 | 0 | 3 |  | https://doi.org/10.1016/j.jallcom.2008.12.120 | H
3744 | BaO | 1 | CeO2 | 0.8 | Y2O3 | 0.05 | SnO2 | 0.1 | [7 empty] | 0.001676009 | 600 | 0 | 3 |  | https://doi.org/10.1016/j.jallcom.2008.12.120 | H
3745 | BaO | 1 | CeO2 | 0.8 | Y2O3 | 0.05 | SnO2 | 0.1 | [7 empty] | 0.002041126 | 650 | 0 | 3 |  | https://doi.org/10.1016/j.jallcom.2008.12.120 | H
3746 | BaO | 1 | CeO2 | 0.8 | Y2O3 | 0.05 | SnO2 | 0.1 | [7 empty] | 0.002365761 | 700 | 0 | 3 |  | https://doi.org/10.1016/j.jallcom.2008.12.120 | H
3747 | BaO | 1 | CeO2 | 0.8 | Y2O3 | 0.05 | SnO2 | 0.1 | [7 empty] | 0.002812135 | 800 | 0 | 3 |  | https://doi.org/10.1016/j.jallcom.2008.12.120 | H
3748 | BaO | 1 | CeO2 | 0.75 | Y2O3 | 0.075 | SnO2 | 0.1 | [7 empty] | 0.002130518 | 500 | 0 | 3 |  | https://doi.org/10.1016/j.jallcom.2008.12.120 | H
3749 | BaO | 1 | CeO2 | 0.75 | Y2O3 | 0.075 | SnO2 | 0.1 | [7 empty] | 0.002576892 | 550 | 0 | 3 |  | https://doi.org/10.1016/j.jallcom.2008.12.120 | H
3750 | BaO | 1 | CeO2 | 0.75 | Y2O3 | 0.075 | SnO2 | 0.1 | [7 empty] | 0.00342906 | 600 | 0 | 3 |  | https://doi.org/10.1016/j.jallcom.2008.12.120 | H
3751 | BaO | 1 | CeO2 | 0.75 | Y2O3 | 0.075 | SnO2 | 0.1 | [7 empty] | 0.003794176 | 650 | 0 | 3 |  | https://doi.org/10.1016/j.jallcom.2008.12.120 | H
3752 | BaO | 1 | CeO2 | 0.75 | Y2O3 | 0.075 | SnO2 | 0.1 | [7 empty] | 0.004362386 | 700 | 0 | 3 |  | https://doi.org/10.1016/j.jallcom.2008.12.120 | H
3753 | BaO | 1 | CeO2 | 0.75 | Y2O3 | 0.075 | SnO2 | 0.1 | [7 empty] | 0.005173877 | 800 | 0 | 3 |  | https://doi.org/10.1016/j.jallcom.2008.12.120 | H
3754 | BaO | 1 | CeO2 | 0.7 | Y2O3 | 0.1 | SnO2 | 0.1 | [7 empty] | 0.003477578 | 500 | 0 | 3 | 5.5 | https://doi.org/10.1016/j.jallcom.2008.12.120 | H
3755 | BaO | 1 | CeO2 | 0.7 | Y2O3 | 0.1 | SnO2 | 0.1 | [7 empty] | 0.005790802 | 550 | 0 | 3 | 5.5 | https://doi.org/10.1016/j.jallcom.2008.12.120 | H
3756 | BaO | 1 | CeO2 | 0.7 | Y2O3 | 0.1 | SnO2 | 0.1 | [7 empty] | 0.007616778 | 600 | 0 | 3 | 5.5 | https://doi.org/10.1016/j.jallcom.2008.12.120 | H
3757 | BaO | 1 | CeO2 | 0.7 | Y2O3 | 0.1 | SnO2 | 0.1 | [7 empty] | 0.009037058 | 650 | 0 | 3 | 5.5 | https://doi.org/10.1016/j.jallcom.2008.12.120 | H
3758 | BaO | 1 | CeO2 | 0.7 | Y2O3 | 0.1 | SnO2 | 0.1 | [7 empty] | 0.01037628 | 700 | 0 | 3 | 5.5 | https://doi.org/10.1016/j.jallcom.2008.12.120 | H
3759 | BaO | 1 | CeO2 | 0.7 | Y2O3 | 0.1 | SnO2 | 0.1 | [7 empty] | 0.01199936 | 800 | 0 | 3 | 5.5 | https://doi.org/10.1016/j.jallcom.2008.12.120 | H
3760 | BaO | 1 | CeO2 | 0.65 | Y2O3 | 0.125 | SnO2 | 0.1 | [7 empty] | 0.0004829344 | 500 | 0 | 3 |  | https://doi.org/10.1016/j.jallcom.2008.12.120 | H
3761 | BaO | 1 | CeO2 | 0.65 | Y2O3 | 0.125 | SnO2 | 0.1 | [7 empty] | 0.001172883 | 550 | 0 | 3 |  | https://doi.org/10.1016/j.jallcom.2008.12.120 | H
3762 | BaO | 1 | CeO2 | 0.65 | Y2O3 | 0.125 | SnO2 | 0.1 | [7 empty] | 0.001903312 | 600 | 0 | 3 |  | https://doi.org/10.1016/j.jallcom.2008.12.120 | H
3763 | BaO | 1 | CeO2 | 0.65 | Y2O3 | 0.125 | SnO2 | 0.1 | [7 empty] | 0.003161176 | 650 | 0 | 3 |  | https://doi.org/10.1016/j.jallcom.2008.12.120 | H
3764 | BaO | 1 | CeO2 | 0.65 | Y2O3 | 0.125 | SnO2 | 0.1 | [7 empty] | 0.004540779 | 700 | 0 | 3 |  | https://doi.org/10.1016/j.jallcom.2008.12.120 | H
3765 | BaO | 1 | CeO2 | 0.65 | Y2O3 | 0.125 | SnO2 | 0.1 | [7 empty] | 0.005839321 | 800 | 0 | 3 |  | https://doi.org/10.1016/j.jallcom.2008.12.120 | H
3766 | BaO | 1 | CeO2 | 0.6 | Y2O3 | 0.15 | SnO2 | 0.1 | [7 empty] | 0.0003287522 | 500 | 0 | 3 |  | https://doi.org/10.1016/j.jallcom.2008.12.120 | H
3767 | BaO | 1 | CeO2 | 0.6 | Y2O3 | 0.15 | SnO2 | 0.1 | [7 empty] | 0.0009374436 | 550 | 0 | 3 |  | https://doi.org/10.1016/j.jallcom.2008.12.120 | H
3768 | BaO | 1 | CeO2 | 0.6 | Y2O3 | 0.15 | SnO2 | 0.1 | [7 empty] | 0.001424397 | 600 | 0 | 3 |  | https://doi.org/10.1016/j.jallcom.2008.12.120 | H
3769 | BaO | 1 | CeO2 | 0.6 | Y2O3 | 0.15 | SnO2 | 0.1 | [7 empty] | 0.001627196 | 650 | 0 | 3 |  | https://doi.org/10.1016/j.jallcom.2008.12.120 | H
3770 | BaO | 1 | CeO2 | 0.6 | Y2O3 | 0.15 | SnO2 | 0.1 | [7 empty] | 0.002114247 | 700 | 0 | 3 |  | https://doi.org/10.1016/j.jallcom.2008.12.120 | H
3771 | BaO | 1 | CeO2 | 0.6 | Y2O3 | 0.15 | SnO2 | 0.1 | [7 empty] | 0.002317242 | 800 | 0 | 3 |  | https://doi.org/10.1016/j.jallcom.2008.12.120 | H
3772 | BaO | 1 | CeO2 | 0.8 | Y2O3 | 0.1 | [9 empty] | 0.004527017 | 500.6356 | 0 | 3 |  | https://doi.org/10.1016/j.jallcom.2009.01.011 | H
3773 | BaO | 1 | CeO2 | 0.8 | Y2O3 | 0.1 | [9 empty] | 0.005718021 | 549.5763 | 0 | 3 |  | https://doi.org/10.1016/j.jallcom.2009.01.011 | H
3774 | BaO | 1 | CeO2 | 0.8 | Y2O3 | 0.1 | [9 empty] | 0.006567 | 599.7881 | 0 | 3 |  | https://doi.org/10.1016/j.jallcom.2009.01.011 | H
3775 | BaO | 1 | CeO2 | 0.8 | Y2O3 | 0.1 | [9 empty] | 0.007860351 | 650.6356 | 0 | 3 |  | https://doi.org/10.1016/j.jallcom.2009.01.011 | H
3776 | BaO | 1 | CeO2 | 0.8 | Y2O3 | 0.1 | [9 empty] | 0.008982906 | 700.2119 | 0 | 3 |  | https://doi.org/10.1016/j.jallcom.2009.01.011 | H
3777 | BaO | 1 | CeO2 | 0.8 | Y2O3 | 0.1 | [9 empty] | 0.009968709 | 749.7881 | 0 | 3 |  | https://doi.org/10.1016/j.jallcom.2009.01.011 | H
3778 | BaO | 1 | CeO2 | 0.8 | Y2O3 | 0.1 | [9 empty] | 0.01095444 | 800 | 0 | 3 |  | https://doi.org/10.1016/j.jallcom.2009.01.011 | H
3779 | BaO | 1 | CeO2 | 0.7 | TiO2 | 0.1 | Y2O3 | 0.1 | [7 empty] | 0.003193756 | 500 | 0 | 3 |  | https://doi.org/10.1016/j.jallcom.2009.01.011 | H
3780 | BaO | 1 | CeO2 | 0.7 | TiO2 | 0.1 | Y2O3 | 0.1 | [7 empty] | 0.004008547 | 550.2119 | 0 | 3 |  | https://doi.org/10.1016/j.jallcom.2009.01.011 | H
3781 | BaO | 1 | CeO2 | 0.7 | TiO2 | 0.1 | Y2O3 | 0.1 | [7 empty] | 0.005267855 | 599.7881 | 0 | 3 |  | https://doi.org/10.1016/j.jallcom.2009.01.011 | H
3782 | BaO | 1 | CeO2 | 0.7 | TiO2 | 0.1 | Y2O3 | 0.1 | [7 empty] | 0.006082573 | 650.6356 | 0 | 3 |  | https://doi.org/10.1016/j.jallcom.2009.01.011 | H
3783 | BaO | 1 | CeO2 | 0.7 | TiO2 | 0.1 | Y2O3 | 0.1 | [7 empty] | 0.007068376 | 700.2119 | 0 | 3 |  | https://doi.org/10.1016/j.jallcom.2009.01.011 | H
3784 | BaO | 1 | CeO2 | 0.7 | TiO2 | 0.1 | Y2O3 | 0.1 | [7 empty] | 0.008088367 | 749.7881 | 0 | 3 |  | https://doi.org/10.1016/j.jallcom.2009.01.011 | H
3785 | BaO | 1 | CeO2 | 0.7 | TiO2 | 0.1 | Y2O3 | 0.1 | [7 empty] | 0.00917659 | 800.6356 | 0 | 3 |  | https://doi.org/10.1016/j.jallcom.2009.01.011 | H
3786 | BaO | 1 | CeO2 | 0.9 | Sc2O3 | 0.05 | [9 empty] | 0.1390634 | 905.1012 | 0 | 1.9 |  | https://doi.org/10.1149/1.2458743 | H
3787 | BaO | 1 | CeO2 | 0.9 | Sc2O3 | 0.05 | [9 empty] | 0.1 | 855.8181 | 0 | 1.9 |  | https://doi.org/10.1149/1.2458743 | H
3788 | BaO | 1 | CeO2 | 0.9 | Sc2O3 | 0.05 | [9 empty] | 0.087 | 806.3651 | 0 | 1.9 |  | https://doi.org/10.1149/1.2458743 | H
3789 | BaO | 1 | CeO2 | 0.9 | Sc2O3 | 0.05 | [9 empty] | 0.055 | 755.4332 | 0 | 1.9 |  | https://doi.org/10.1149/1.2458743 | H
3790 | BaO | 1 | CeO2 | 0.9 | Sc2O3 | 0.05 | [9 empty] | 0.04222148 | 707.3922 | 0 | 1.9 |  | https://doi.org/10.1149/1.2458743 | H
3791 | BaO | 1 | CeO2 | 0.9 | Sc2O3 | 0.05 | [9 empty] | 0.023 | 652.9259 | 0 | 1.9 |  | https://doi.org/10.1149/1.2458743 | H
3792 | BaO | 1 | CeO2 | 0.9 | Sc2O3 | 0.05 | [9 empty] | 0.01967917 | 605.553 | 0 | 1.9 |  | https://doi.org/10.1149/1.2458743 | H
3793 | BaO | 1 | CeO2 | 0.9 | Sc2O3 | 0.05 | [9 empty] | 0.011 | 554.2506 | 0 | 1.9 |  | https://doi.org/10.1149/1.2458743 | H
3794 | BaO | 1 | CeO2 | 0.9 | Sc2O3 | 0.05 | [9 empty] | 0.01 | 508.6092 | 0 | 1.9 |  | https://doi.org/10.1149/1.2458743 | H
3795 | BaO | 1 | CeO2 | 0.9 | Sc2O3 | 0.05 | [9 empty] | 0.003483054 | 456.3007 | 0 | 1.9 |  | https://doi.org/10.1149/1.2458743 | H
3796 | BaO | 1 | CeO2 | 0.9 | Sc2O3 | 0.05 | [9 empty] | 0.002828952 | 402.4072 | 0 | 1.9 |  | https://doi.org/10.1149/1.2458743 | H
3797 | BaO | 1 | CeO2 | 0.9 | In2O3 | 0.05 | [9 empty] | 0.0048 | 806.3651 | 0 | 1.9 |  | https://doi.org/10.1149/1.2458743 | H
3798 | BaO | 1 | CeO2 | 0.9 | In2O3 | 0.05 | [9 empty] | 0.003689591 | 757.303 | 0 | 1.9 |  | https://doi.org/10.1149/1.2458743 | H
3799 | BaO | 1 | CeO2 | 0.9 | In2O3 | 0.05 | [9 empty] | 0.001832797 | 707.3922 | 0 | 1.9 |  | https://doi.org/10.1149/1.2458743 | H
3800 | BaO | 1 | CeO2 | 0.9 | In2O3 | 0.05 | [9 empty] | 0.006261985 | 654.4414 | 0 | 1.9 |  | https://doi.org/10.1149/1.2458743 | H
3801 | BaO | 1 | CeO2 | 0.9 | In2O3 | 0.05 | [9 empty] | 0.004132143 | 604.193 | 0 | 1.9 |  | https://doi.org/10.1149/1.2458743 | H
3802 | BaO | 1 | CeO2 | 0.9 | In2O3 | 0.05 | [9 empty] | 0.002447621 | 554.2506 | 0 | 1.9 |  | https://doi.org/10.1149/1.2458743 | H
3803 | BaO | 1 | CeO2 | 0.9 | In2O3 | 0.05 | [9 empty] | 0.001244344 | 508.6092 | 0 | 1.9 |  | https://doi.org/10.1149/1.2458743 | H
3804 | BaO | 1 | CeO2 | 0.9 | In2O3 | 0.05 | [9 empty] | 0.0005336696 | 457.2405 | 0 | 1.9 |  | https://doi.org/10.1149/1.2458743 | H
3805 | BaO | 1 | CeO2 | 0.9 | In2O3 | 0.05 | [9 empty] | 0.0001786821 | 403.2132 | 0 | 1.9 |  | https://doi.org/10.1149/1.2458743 | H
3806 | BaO | 0.95 | CaO | 0.05 | CeO2 | 0.9 | Y2O3 | 0.05 | [7 empty] | 0.007 | 600 | 20 | 3 |  | https://doi.org/10.1016/j.electacta.2019.02.112 | H
3807 | BaO | 0.95 | CaO | 0.05 | CeO2 | 0.9 | Y2O3 | 0.05 | [7 empty] | 0.013 | 700 | 20 | 3 |  | https://doi.org/10.1016/j.electacta.2019.02.112 | H
3808 | BaO | 1 | CeO2 | 0.9 | Y2O3 | 0.05 | [9 empty] | 0.01 | 600 | 20 | 3 |  | https://doi.org/10.1016/j.electacta.2019.02.112 | H
3809 | BaO | 1 | CeO2 | 0.9 | Y2O3 | 0.05 | [9 empty] | 0.019 | 700 | 20 | 3 |  | https://doi.org/10.1016/j.electacta.2019.02.112 | H
3810 | BaO | 1 | In2O3 | 0.15 | CeO2 | 0.7 | [9 empty] | 0.003886442 | 799.5552 | 20 | 0 | 5.6 | https://doi.org/10.1016/j.ijhydene.2010.02.080 | H
3811 | BaO | 1 | In2O3 | 0.15 | CeO2 | 0.7 | [9 empty] | 0.002573047 | 751.0964 | 20 | 0 | 5.6 | https://doi.org/10.1016/j.ijhydene.2010.02.080 | H
3812 | BaO | 1 | In2O3 | 0.15 | CeO2 | 0.7 | [9 empty] | 0.001536622 | 699.8183 | 20 | 0 | 5.6 | https://doi.org/10.1016/j.ijhydene.2010.02.080 | H
3813 | BaO | 1 | In2O3 | 0.15 | CeO2 | 0.7 | [9 empty] | 0.0008715624 | 649.6594 | 20 | 0 | 5.6 | https://doi.org/10.1016/j.ijhydene.2010.02.080 | H
3814 | BaO | 1 | In2O3 | 0.15 | CeO2 | 0.7 | [9 empty] | 0.0004022329 | 599.914 | 20 | 0 | 5.6 | https://doi.org/10.1016/j.ijhydene.2010.02.080 | H
3815 | BaO | 1 | In2O3 | 0.15 | CeO2 | 0.7 | [9 empty] | 0.0002952224 | 549.2491 | 20 | 0 | 5.6 | https://doi.org/10.1016/j.ijhydene.2010.02.080 | H
3816 | BaO | 1 | In2O3 | 0.15 | CeO2 | 0.7 | [9 empty] | 0.004432171 | 799.5552 | 20 | 1.9 | 5.6 | https://doi.org/10.1016/j.ijhydene.2010.02.080 | H
3817 | BaO | 1 | In2O3 | 0.15 | CeO2 | 0.7 | [9 empty] | 0.003081214 | 751.0964 | 20 | 1.9 | 5.6 | https://doi.org/10.1016/j.ijhydene.2010.02.080 | H
3818 | BaO | 1 | In2O3 | 0.15 | CeO2 | 0.7 | [9 empty] | 0.002142037 | 699.8183 | 20 | 1.9 | 5.6 | https://doi.org/10.1016/j.ijhydene.2010.02.080 | H
3819 | BaO | 1 | In2O3 | 0.15 | CeO2 | 0.7 | [9 empty] | 0.001568515 | 649.6594 | 20 | 1.9 | 5.6 | https://doi.org/10.1016/j.ijhydene.2010.02.080 | H
3820 | BaO | 1 | In2O3 | 0.15 | CeO2 | 0.7 | [9 empty] | 0.001274275 | 599.914 | 20 | 1.9 | 5.6 | https://doi.org/10.1016/j.ijhydene.2010.02.080 | H
3821 | BaO | 1 | In2O3 | 0.15 | CeO2 | 0.7 | [9 empty] | 0.0009828363 | 549.2491 | 20 | 1.9 | 5.6 | https://doi.org/10.1016/j.ijhydene.2010.02.080 | H
3822 | BaO | 1 | In2O3 | 0.15 | CeO2 | 0.7 | [9 empty] | 0.002636651 | 799.5552 | 0 | 1.9 | 5.6 | https://doi.org/10.1016/j.ijhydene.2010.02.080 | H
3823 | BaO | 1 | In2O3 | 0.15 | CeO2 | 0.7 | [9 empty] | 0.001832981 | 751.0964 | 0 | 1.9 | 5.6 | https://doi.org/10.1016/j.ijhydene.2010.02.080 | H
3824 | BaO | 1 | In2O3 | 0.15 | CeO2 | 0.7 | [9 empty] | 0.001342207 | 699.8183 | 0 | 1.9 | 5.6 | https://doi.org/10.1016/j.ijhydene.2010.02.080 | H
3825 | BaO | 1 | In2O3 | 0.15 | CeO2 | 0.7 | [9 empty] | 0.00109042 | 649.6594 | 0 | 1.9 | 5.6 | https://doi.org/10.1016/j.ijhydene.2010.02.080 | H
3826 | BaO | 1 | In2O3 | 0.15 | CeO2 | 0.7 | [9 empty] | 0.00109042 | 599.914 | 0 | 1.9 | 5.6 | https://doi.org/10.1016/j.ijhydene.2010.02.080 | H
3827 | BaO | 1 | In2O3 | 0.15 | CeO2 | 0.7 | [9 empty] | 0.0009828363 | 549.2491 | 0 | 1.9 | 5.6 | https://doi.org/10.1016/j.ijhydene.2010.02.080 | H
3828 | BaO | 1 | In2O3 | 0.1 | Y2O3 | 0.05 | CeO2 | 0.7 | [7 empty] | 0.005870252 | 799.5552 | 20 | 0 | 8.5 | https://doi.org/10.1016/j.ijhydene.2010.02.080 | H
3829 | BaO | 1 | In2O3 | 0.1 | Y2O3 | 0.05 | CeO2 | 0.7 | [7 empty] | 0.004092044 | 751.0964 | 20 | 0 | 8.5 | https://doi.org/10.1016/j.ijhydene.2010.02.080 | H
3830 | BaO | 1 | In2O3 | 0.1 | Y2O3 | 0.05 | CeO2 | 0.7 | [7 empty] | 0.002573047 | 699.8183 | 20 | 0 | 8.5 | https://doi.org/10.1016/j.ijhydene.2010.02.080 | H
3831 | BaO | 1 | In2O3 | 0.1 | Y2O3 | 0.05 | CeO2 | 0.7 | [7 empty] | 0.001703504 | 649.6594 | 20 | 0 | 8.5 | https://doi.org/10.1016/j.ijhydene.2010.02.080 | H
3832 | BaO | 1 | In2O3 | 0.1 | Y2O3 | 0.05 | CeO2 | 0.7 | [7 empty] | 0.001127817 | 599.914 | 20 | 0 | 8.5 | https://doi.org/10.1016/j.ijhydene.2010.02.080 | H
3833 | BaO | 1 | In2O3 | 0.1 | Y2O3 | 0.05 | CeO2 | 0.7 | [7 empty] | 0.0007861807 | 549.2491 | 20 | 0 | 8.5 | https://doi.org/10.1016/j.ijhydene.2010.02.080 | H
3834 | BaO | 1 | In2O3 | 0.1 | Y2O3 | 0.05 | CeO2 | 0.7 | [7 empty] | 0.007073332 | 799.5552 | 20 | 1.9 | 8.5 | https://doi.org/10.1016/j.ijhydene.2010.02.080 | H
3835 | BaO | 1 | In2O3 | 0.1 | Y2O3 | 0.05 | CeO2 | 0.7 | [7 empty] | 0.005455595 | 751.0964 | 20 | 1.9 | 8.5 | https://doi.org/10.1016/j.ijhydene.2010.02.080 | H
3836 | BaO | 1 | In2O3 | 0.1 | Y2O3 | 0.05 | CeO2 | 0.7 | [7 empty] | 0.004207849 | 699.8183 | 20 | 1.9 | 8.5 | https://doi.org/10.1016/j.ijhydene.2010.02.080 | H
3837 | BaO | 1 | In2O3 | 0.1 | Y2O3 | 0.05 | CeO2 | 0.7 | [7 empty] | 0.003600733 | 649.6594 | 20 | 1.9 | 8.5 | https://doi.org/10.1016/j.ijhydene.2010.02.080 | H
3838 | BaO | 1 | In2O3 | 0.1 | Y2O3 | 0.05 | CeO2 | 0.7 | [7 empty] | 0.003081214 | 599.914 | 20 | 1.9 | 8.5 | https://doi.org/10.1016/j.ijhydene.2010.02.080 | H
3839 | BaO | 1 | In2O3 | 0.1 | Y2O3 | 0.05 | CeO2 | 0.7 | [7 empty] | 0.002636651 | 549.2491 | 20 | 1.9 | 8.5 | https://doi.org/10.1016/j.ijhydene.2010.02.080 | H
3840 | BaO | 1 | In2O3 | 0.1 | Y2O3 | 0.05 | CeO2 | 0.7 | [7 empty] | 0.004207849 | 799.5552 | 0 | 1.9 | 8.5 | https://doi.org/10.1016/j.ijhydene.2010.02.080 | H
3841 | BaO | 1 | In2O3 | 0.1 | Y2O3 | 0.05 | CeO2 | 0.7 | [7 empty] | 0.003245474 | 751.0964 | 0 | 1.9 | 8.5 | https://doi.org/10.1016/j.ijhydene.2010.02.080 | H
3842 | BaO | 1 | In2O3 | 0.1 | Y2O3 | 0.05 | CeO2 | 0.7 | [7 empty] | 0.002777212 | 699.8183 | 0 | 1.9 | 8.5 | https://doi.org/10.1016/j.ijhydene.2010.02.080 | H
3843 | BaO | 1 | In2O3 | 0.1 | Y2O3 | 0.05 | CeO2 | 0.7 | [7 empty] | 0.002503204 | 649.6594 | 0 | 1.9 | 8.5 | https://doi.org/10.1016/j.ijhydene.2010.02.080 | H
3844 | BaO | 1 | In2O3 | 0.1 | Y2O3 | 0.05 | CeO2 | 0.7 | [7 empty] | 0.002636651 | 599.914 | 0 | 1.9 | 8.5 | https://doi.org/10.1016/j.ijhydene.2010.02.080 | H
3845 | BaO | 1 | In2O3 | 0.1 | Y2O3 | 0.05 | CeO2 | 0.7 | [7 empty] | 0.002636651 | 549.2491 | 0 | 1.9 | 8.5 | https://doi.org/10.1016/j.ijhydene.2010.02.080 | H
3846 | BaO | 1 | In2O3 | 0.05 | Y2O3 | 0.1 | CeO2 | 0.7 | [7 empty] | 0.01208063 | 799.5552 | 20 | 0 | 12.7 | https://doi.org/10.1016/j.ijhydene.2010.02.080 | H
3847 | BaO | 1 | In2O3 | 0.05 | Y2O3 | 0.1 | CeO2 | 0.7 | [7 empty] | 0.008866683 | 751.0964 | 20 | 0 | 12.7 | https://doi.org/10.1016/j.ijhydene.2010.02.080 | H
3848 | BaO | 1 | In2O3 | 0.05 | Y2O3 | 0.1 | CeO2 | 0.7 | [7 empty] | 0.005295178 | 699.8183 | 20 | 0 | 12.7 | https://doi.org/10.1016/j.ijhydene.2010.02.080 | H
3849 | BaO | 1 | In2O3 | 0.05 | Y2O3 | 0.1 | CeO2 | 0.7 | [7 empty] | 0.003505711 | 649.6594 | 20 | 0 | 12.7 | https://doi.org/10.1016/j.ijhydene.2010.02.080 | H
3850 | BaO | 1 | In2O3 | 0.05 | Y2O3 | 0.1 | CeO2 | 0.7 | [7 empty] | 0.002573047 | 599.914 | 20 | 0 | 12.7 | https://doi.org/10.1016/j.ijhydene.2010.02.080 | H
3851 | BaO | 1 | In2O3 | 0.05 | Y2O3 | 0.1 | CeO2 | 0.7 | [7 empty] | 0.001459416 | 549.2491 | 20 | 0 | 12.7 | https://doi.org/10.1016/j.ijhydene.2010.02.080 | H
3852 | BaO | 1 | In2O3 | 0.05 | Y2O3 | 0.1 | CeO2 | 0.7 | [7 empty] | 0.0131917 | 799.5552 | 20 | 1.9 | 12.7 | https://doi.org/10.1016/j.ijhydene.2010.02.080 | H
3853 | BaO | 1 | In2O3 | 0.05 | Y2O3 | 0.1 | CeO2 | 0.7 | [7 empty] | 0.01071705 | 751.0964 | 20 | 1.9 | 12.7 | https://doi.org/10.1016/j.ijhydene.2010.02.080 | H
3854 | BaO | 1 | In2O3 | 0.05 | Y2O3 | 0.1 | CeO2 | 0.7 | [7 empty] | 0.008265959 | 699.8183 | 20 | 1.9 | 12.7 | https://doi.org/10.1016/j.ijhydene.2010.02.080 | H
3855 | BaO | 1 | In2O3 | 0.05 | Y2O3 | 0.1 | CeO2 | 0.7 | [7 empty] | 0.007073332 | 649.6594 | 20 | 1.9 | 12.7 | https://doi.org/10.1016/j.ijhydene.2010.02.080 | H
3856 | BaO | 1 | In2O3 | 0.05 | Y2O3 | 0.1 | CeO2 | 0.7 | [7 empty] | 0.006375456 | 599.914 | 20 | 1.9 | 12.7 | https://doi.org/10.1016/j.ijhydene.2010.02.080 | H
3857 | BaO | 1 | In2O3 | 0.05 | Y2O3 | 0.1 | CeO2 | 0.7 | [7 empty] | 0.005179475 | 549.2491 | 20 | 1.9 | 12.7 | https://doi.org/10.1016/j.ijhydene.2010.02.080 | H
3858 | BaO | 1 | In2O3 | 0.05 | Y2O3 | 0.1 | CeO2 | 0.7 | [7 empty] | 0.008706621 | 799.5552 | 0 | 1.9 | 12.7 | https://doi.org/10.1016/j.ijhydene.2010.02.080 | H
3859 | BaO | 1 | In2O3 | 0.05 | Y2O3 | 0.1 | CeO2 | 0.7 | [7 empty] | 0.0078476 | 751.0964 | 0 | 1.9 | 12.7 | https://doi.org/10.1016/j.ijhydene.2010.02.080 | H
3860 | BaO | 1 | In2O3 | 0.05 | Y2O3 | 0.1 | CeO2 | 0.7 | [7 empty] | 0.007073332 | 699.8183 | 0 | 1.9 | 12.7 | https://doi.org/10.1016/j.ijhydene.2010.02.080 | H
3861 | BaO | 1 | In2O3 | 0.05 | Y2O3 | 0.1 | CeO2 | 0.7 | [7 empty] | 0.006715335 | 649.6594 | 0 | 1.9 | 12.7 | https://doi.org/10.1016/j.ijhydene.2010.02.080 | H
3862 | BaO | 1 | In2O3 | 0.05 | Y2O3 | 0.1 | CeO2 | 0.7 | [7 empty] | 0.007073332 | 599.914 | 0 | 1.9 | 12.7 | https://doi.org/10.1016/j.ijhydene.2010.02.080 | H
3863 | BaO | 1 | In2O3 | 0.05 | Y2O3 | 0.1 | CeO2 | 0.7 | [7 empty] | 0.006375456 | 549.2491 | 0 | 1.9 | 12.7 | https://doi.org/10.1016/j.ijhydene.2010.02.080 | H
3864 | BaO | 1 | Y2O3 | 0.15 | CeO2 | 0.7 | [9 empty] | 0.03217086 | 799.5552 | 20 | 0 | 15.2 | https://doi.org/10.1016/j.ijhydene.2010.02.080 | H
3865 | BaO | 1 | Y2O3 | 0.15 | CeO2 | 0.7 | [9 empty] | 0.02486122 | 751.0964 | 20 | 0 | 15.2 | https://doi.org/10.1016/j.ijhydene.2010.02.080 | H
3866 | BaO | 1 | Y2O3 | 0.15 | CeO2 | 0.7 | [9 empty] | 0.0173303 | 699.8183 | 20 | 0 | 15.2 | https://doi.org/10.1016/j.ijhydene.2010.02.080 | H
3867 | BaO | 1 | Y2O3 | 0.15 | CeO2 | 0.7 | [9 empty] | 0.01208063 | 649.6594 | 20 | 0 | 15.2 | https://doi.org/10.1016/j.ijhydene.2010.02.080 | H
3868 | BaO | 1 | Y2O3 | 0.15 | CeO2 | 0.7 | [9 empty] | 0.008421184 | 599.914 | 20 | 0 | 15.2 | https://doi.org/10.1016/j.ijhydene.2010.02.080 | H
3869 | BaO | 1 | Y2O3 | 0.15 | CeO2 | 0.7 | [9 empty] | 0.00650778 | 549.2491 | 20 | 0 | 15.2 | https://doi.org/10.1016/j.ijhydene.2010.02.080 | H
3870 | BaO | 1 | Y2O3 | 0.15 | CeO2 | 0.7 | [9 empty] | 0.03538932 | 799.5552 | 20 | 1.9 | 15.2 | https://doi.org/10.1016/j.ijhydene.2010.02.080 | H
3871 | BaO | 1 | Y2O3 | 0.15 | CeO2 | 0.7 | [9 empty] | 0.03028329 | 751.0964 | 20 | 1.9 | 15.2 | https://doi.org/10.1016/j.ijhydene.2010.02.080 | H
3872 | BaO | 1 | Y2O3 | 0.15 | CeO2 | 0.7 | [9 empty] | 0.02335721 | 699.8183 | 20 | 1.9 | 15.2 | https://doi.org/10.1016/j.ijhydene.2010.02.080 | H
3873 | BaO | 1 | Y2O3 | 0.15 | CeO2 | 0.7 | [9 empty] | 0.0199872 | 649.6594 | 20 | 1.9 | 15.2 | https://doi.org/10.1016/j.ijhydene.2010.02.080 | H
3874 | BaO | 1 | Y2O3 | 0.15 | CeO2 | 0.7 | [9 empty] | 0.01541594 | 599.914 | 20 | 1.9 | 15.2 | https://doi.org/10.1016/j.ijhydene.2010.02.080 | H
3875 | BaO | 1 | Y2O3 | 0.15 | CeO2 | 0.7 | [9 empty] | 0.01252404 | 549.2491 | 20 | 1.9 | 15.2 | https://doi.org/10.1016/j.ijhydene.2010.02.080 | H
3876 | BaO | 1 | Y2O3 | 0.15 | CeO2 | 0.7 | [9 empty] | 0.02729545 | 799.5552 | 0 | 1.9 | 15.2 | https://doi.org/10.1016/j.ijhydene.2010.02.080 | H
3877 | BaO | 1 | Y2O3 | 0.15 | CeO2 | 0.7 | [9 empty] | 0.0246024 | 751.0964 | 0 | 1.9 | 15.2 | https://doi.org/10.1016/j.ijhydene.2010.02.080 | H
3878 | BaO | 1 | Y2O3 | 0.15 | CeO2 | 0.7 | [9 empty] | 0.02217505 | 699.8183 | 0 | 1.9 | 15.2 | https://doi.org/10.1016/j.ijhydene.2010.02.080 | H
3879 | BaO | 1 | Y2O3 | 0.15 | CeO2 | 0.7 | [9 empty] | 0.0199872 | 649.6594 | 0 | 1.9 | 15.2 | https://doi.org/10.1016/j.ijhydene.2010.02.080 | H
3880 | BaO | 1 | Y2O3 | 0.15 | CeO2 | 0.7 | [9 empty] | 0.01623777 | 599.914 | 0 | 1.9 | 15.2 | https://doi.org/10.1016/j.ijhydene.2010.02.080 | H
3881 | BaO | 1 | Y2O3 | 0.15 | CeO2 | 0.7 | [9 empty] | 0.0131917 | 549.2491 | 0 | 1.9 | 15.2 | https://doi.org/10.1016/j.ijhydene.2010.02.080 | H
3882 | BaO | 1 | CeO2 | 0.8 | Nd2O3 | 0.1 | [9 empty] | 0.05745211 | 802.1686 | 20 | 3 | 1.5 | https://doi.org/10.1016/j.ssi.2006.02.047 | H
3883 | BaO | 1 | CeO2 | 0.8 | Nd2O3 | 0.1 | [9 empty] | 0.05025247 | 752.7132 | 20 | 3 | 1.5 | https://doi.org/10.1016/j.ssi.2006.02.047 | H
3884 | BaO | 1 | CeO2 | 0.8 | Nd2O3 | 0.1 | [9 empty] | 0.04158549 | 700.6706 | 20 | 3 | 1.5 | https://doi.org/10.1016/j.ssi.2006.02.047 | H
3885 | BaO | 1 | CeO2 | 0.8 | Nd2O3 | 0.1 | [9 empty] | 0.03395096 | 650.5359 | 20 | 3 | 1.5 | https://doi.org/10.1016/j.ssi.2006.02.047 | H
3886 | BaO | 1 | CeO2 | 0.8 | Nd2O3 | 0.1 | [9 empty] | 0.02626481 | 600.6619 | 20 | 3 | 1.5 | https://doi.org/10.1016/j.ssi.2006.02.047 | H
3887 | BaO | 1 | CeO2 | 0.8 | Nd2O3 | 0.1 | [9 empty] | 0.02626481 | 550.9219 | 20 | 3 | 1.5 | https://doi.org/10.1016/j.ssi.2006.02.047 | H
3888 | BaO | 1 | CeO2 | 0.8 | Nd2O3 | 0.1 | [9 empty] | 0.01858613 | 500.68 | 20 | 3 | 1.5 | https://doi.org/10.1016/j.ssi.2006.02.047 | H
3889 | BaO | 1 | CeO2 | 0.8 | Nd2O3 | 0.1 | [9 empty] | 0.01252661 | 449.8257 | 20 | 3 | 1.5 | https://doi.org/10.1016/j.ssi.2006.02.047 | H
3890 | BaO | 1 | CeO2 | 0.8 | Nd2O3 | 0.1 | [9 empty] | 0.007997715 | 400.255 | 20 | 3 | 1.5 | https://doi.org/10.1016/j.ssi.2006.02.047 | H
3891 | BaO | 1 | CeO2 | 0.8 | Y2O3 | 0.025 | Nd2O3 | 0.075 | [7 empty] | 0.07785827 | 802.1686 | 20 | 3 | 1.5 | https://doi.org/10.1016/j.ssi.2006.02.047 | H
3892 | BaO | 1 | CeO2 | 0.8 | Y2O3 | 0.025 | Nd2O3 | 0.075 | [7 empty] | 0.07043254 | 752.7132 | 20 | 3 | 1.5 | https://doi.org/10.1016/j.ssi.2006.02.047 | H
3893 | BaO | 1 | CeO2 | 0.8 | Y2O3 | 0.025 | Nd2O3 | 0.075 | [7 empty] | 0.0604759 | 700.6706 | 20 | 3 | 1.5 | https://doi.org/10.1016/j.ssi.2006.02.047 | H
3894 | BaO | 1 | CeO2 | 0.8 | Y2O3 | 0.025 | Nd2O3 | 0.075 | [7 empty] | 0.04912745 | 650.5359 | 20 | 3 | 1.5 | https://doi.org/10.1016/j.ssi.2006.02.047 | H
3895 | BaO | 1 | CeO2 | 0.8 | Y2O3 | 0.025 | Nd2O3 | 0.075 | [7 empty] | 0.04010832 | 600.6619 | 20 | 3 | 1.5 | https://doi.org/10.1016/j.ssi.2006.02.047 | H
3896 | BaO | 1 | CeO2 | 0.8 | Y2O3 | 0.025 | Nd2O3 | 0.075 | [7 empty] | 0.03280078 | 550.9219 | 20 | 3 | 1.5 | https://doi.org/10.1016/j.ssi.2006.02.047 | H
3897 | BaO | 1 | CeO2 | 0.8 | Y2O3 | 0.025 | Nd2O3 | 0.075 | [7 empty] | 0.02408706 | 500.68 | 20 | 3 | 1.5 | https://doi.org/10.1016/j.ssi.2006.02.047 | H
3898 | BaO | 1 | CeO2 | 0.8 | Y2O3 | 0.025 | Nd2O3 | 0.075 | [7 empty] | 0.01684665 | 449.8257 | 20 | 3 | 1.5 | https://doi.org/10.1016/j.ssi.2006.02.047 | H
3899 | BaO | 1 | CeO2 | 0.8 | Y2O3 | 0.025 | Nd2O3 | 0.075 | [7 empty] | 0.01097803 | 400.255 | 20 | 3 | 1.5 | https://doi.org/10.1016/j.ssi.2006.02.047 | H
3900 | BaO | 1 | CeO2 | 0.8 | Y2O3 | 0.05 | Nd2O3 | 0.05 | [7 empty] | 0.08079598 | 802.1686 | 20 | 3 | 1.5 | https://doi.org/10.1016/j.ssi.2006.02.047 | H
3901 | BaO | 1 | CeO2 | 0.8 | Y2O3 | 0.05 | Nd2O3 | 0.05 | [7 empty] | 0.071749 | 752.7132 | 20 | 3 | 1.5 | https://doi.org/10.1016/j.ssi.2006.02.047 | H
3902 | BaO | 1 | CeO2 | 0.8 | Y2O3 | 0.05 | Nd2O3 | 0.05 | [7 empty] | 0.06160626 | 700.6706 | 20 | 3 | 1.5 | https://doi.org/10.1016/j.ssi.2006.02.047 | H
3903 | BaO | 1 | CeO2 | 0.8 | Y2O3 | 0.05 | Nd2O3 | 0.05 | [7 empty] | 0.05290469 | 650.5359 | 20 | 3 | 1.5 | https://doi.org/10.1016/j.ssi.2006.02.047 | H
3904 | BaO | 1 | CeO2 | 0.8 | Y2O3 | 0.05 | Nd2O3 | 0.05 | [7 empty] | 0.04471004 | 600.6619 | 20 | 3 | 1.5 | https://doi.org/10.1016/j.ssi.2006.02.047 | H
3905 | BaO | 1 | CeO2 | 0.8 | Y2O3 | 0.05 | Nd2O3 | 0.05 | [7 empty] | 0.0366555 | 550.9219 | 20 | 3 | 1.5 | https://doi.org/10.1016/j.ssi.2006.02.047 | H
3906 | BaO | 1 | CeO2 | 0.8 | Y2O3 | 0.05 | Nd2O3 | 0.05 | [7 empty] | 0.02642386 | 500.68 | 20 | 3 | 1.5 | https://doi.org/10.1016/j.ssi.2006.02.047 | H
3907 | BaO | 1 | CeO2 | 0.8 | Y2O3 | 0.05 | Nd2O3 | 0.05 | [7 empty] | 0.01917834 | 449.8257 | 20 | 3 | 1.5 | https://doi.org/10.1016/j.ssi.2006.02.047 | H
3908 | BaO | 1 | CeO2 | 0.8 | Y2O3 | 0.05 | Nd2O3 | 0.05 | [7 empty] | 0.01224456 | 400.255 | 20 | 3 | 1.5 | https://doi.org/10.1016/j.ssi.2006.02.047 | H
3909 | BaO | 1 | CeO2 | 0.8 | Y2O3 | 0.075 | Nd2O3 | 0.025 | [7 empty] | 0.09544917 | 802.1686 | 20 | 3 | 1.5 | https://doi.org/10.1016/j.ssi.2006.02.047 | H
3910 | BaO | 1 | CeO2 | 0.8 | Y2O3 | 0.075 | Nd2O3 | 0.025 | [7 empty] | 0.08320621 | 752.7132 | 20 | 3 | 1.5 | https://doi.org/10.1016/j.ssi.2006.02.047 | H
3911 | BaO | 1 | CeO2 | 0.8 | Y2O3 | 0.075 | Nd2O3 | 0.025 | [7 empty] | 0.07531547 | 700.6706 | 20 | 3 | 1.5 | https://doi.org/10.1016/j.ssi.2006.02.047 | H
3912 | BaO | 1 | CeO2 | 0.8 | Y2O3 | 0.075 | Nd2O3 | 0.025 | [7 empty] | 0.0648577 | 650.5359 | 20 | 3 | 1.5 | https://doi.org/10.1016/j.ssi.2006.02.047 | H
3913 | BaO | 1 | CeO2 | 0.8 | Y2O3 | 0.075 | Nd2O3 | 0.025 | [7 empty] | 0.05394042 | 600.6619 | 20 | 3 | 1.5 | https://doi.org/10.1016/j.ssi.2006.02.047 | H
3914 | BaO | 1 | CeO2 | 0.8 | Y2O3 | 0.075 | Nd2O3 | 0.025 | [7 empty] | 0.04330335 | 550.9219 | 20 | 3 | 1.5 | https://doi.org/10.1016/j.ssi.2006.02.047 | H
3915 | BaO | 1 | CeO2 | 0.8 | Y2O3 | 0.075 | Nd2O3 | 0.025 | [7 empty] | 0.03239394 | 500.68 | 20 | 3 | 1.5 | https://doi.org/10.1016/j.ssi.2006.02.047 | H
3916 | BaO | 1 | CeO2 | 0.8 | Y2O3 | 0.075 | Nd2O3 | 0.025 | [7 empty] | 0.02308 | 449.8257 | 20 | 3 | 1.5 | https://doi.org/10.1016/j.ssi.2006.02.047 | H
3917 | BaO | 1 | CeO2 | 0.8 | Y2O3 | 0.075 | Nd2O3 | 0.025 | [7 empty] | 0.01501103 | 400.255 | 20 | 3 | 1.5 | https://doi.org/10.1016/j.ssi.2006.02.047 | H
3918 | BaO | 1 | CeO2 | 0.8 | Y2O3 | 0.1 | [9 empty] | 0.07097286 | 802.1686 | 20 | 3 | 1.5 | https://doi.org/10.1016/j.ssi.2006.02.047 | H
3919 | BaO | 1 | CeO2 | 0.8 | Y2O3 | 0.1 | [9 empty] | 0.06420382 | 752.7132 | 20 | 3 | 1.5 | https://doi.org/10.1016/j.ssi.2006.02.047 | H
3920 | BaO | 1 | CeO2 | 0.8 | Y2O3 | 0.1 | [9 empty] | 0.0551277 | 700.6706 | 20 | 3 | 1.5 | https://doi.org/10.1016/j.ssi.2006.02.047 | H
3921 | BaO | 1 | CeO2 | 0.8 | Y2O3 | 0.1 | [9 empty] | 0.04734119 | 650.5359 | 20 | 3 | 1.5 | https://doi.org/10.1016/j.ssi.2006.02.047 | H
3922 | BaO | 1 | CeO2 | 0.8 | Y2O3 | 0.1 | [9 empty] | 0.03784623 | 600.6619 | 20 | 3 | 1.5 | https://doi.org/10.1016/j.ssi.2006.02.047 | H
3923 | BaO | 1 | CeO2 | 0.8 | Y2O3 | 0.1 | [9 empty] | 0.02928237 | 550.9219 | 20 | 3 | 1.5 | https://doi.org/10.1016/j.ssi.2006.02.047 | H
3924 | BaO | 1 | CeO2 | 0.8 | Y2O3 | 0.1 | [9 empty] | 0.02155405 | 500.68 | 20 | 3 | 1.5 | https://doi.org/10.1016/j.ssi.2006.02.047 | H
3925 | BaO | 1 | CeO2 | 0.8 | Y2O3 | 0.1 | [9 empty] | 0.0150439 | 449.8257 | 20 | 3 | 1.5 | https://doi.org/10.1016/j.ssi.2006.02.047 | H
3926 | BaO | 1 | CeO2 | 0.8 | Y2O3 | 0.1 | [9 empty] | 0.009987938 | 400.255 | 20 | 3 | 1.5 | https://doi.org/10.1016/j.ssi.2006.02.047 | H
3927 | BaO | 1 | CeO2 | 0.85 | In2O3 | 0.05 | TiO2 | 0.05 | [7 empty] | 0.001349078 | 751.531 | 20 | 0 |  | https://doi.org/10.1016/j.jallcom.2012.11.197 | H+E
3928 | BaO | 1 | CeO2 | 0.85 | In2O3 | 0.05 | TiO2 | 0.05 | [7 empty] | 0.0008674559 | 700.9369 | 20 | 0 |  | https://doi.org/10.1016/j.jallcom.2012.11.197 | H+E
3929 | BaO | 1 | CeO2 | 0.85 | In2O3 | 0.05 | TiO2 | 0.05 | [7 empty] | 0.000558096 | 651.4792 | 20 | 0 |  | https://doi.org/10.1016/j.jallcom.2012.11.197 | H+E
3930 | BaO | 1 | CeO2 | 0.85 | In2O3 | 0.05 | TiO2 | 0.05 | [7 empty] | 0.000350444 | 601.3842 | 20 | 0 |  | https://doi.org/10.1016/j.jallcom.2012.11.197 | H+E
3931 | BaO | 1 | CeO2 | 0.85 | In2O3 | 0.05 | TiO2 | 0.05 | [7 empty] | 0.0001851445 | 550.6659 | 20 | 0 |  | https://doi.org/10.1016/j.jallcom.2012.11.197 | H+E
3932 | BaO | 1 | CeO2 | 0.85 | In2O3 | 0.05 | TiO2 | 0.05 | [7 empty] | 0.0001054418 | 500.4205 | 20 | 0 |  | https://doi.org/10.1016/j.jallcom.2012.11.197 | H+E
3933 | BaO | 1 | CeO2 | 0.85 | In2O3 | 0.05 | TiO2 | 0.05 | [7 empty] | 0.001221822 | 751.531 | 0 | 0 |  | https://doi.org/10.1016/j.jallcom.2012.11.197 | H+E
3934 | BaO | 1 | CeO2 | 0.85 | In2O3 | 0.05 | TiO2 | 0.05 | [7 empty] | 0.0008103043 | 700.9369 | 0 | 0 |  | https://doi.org/10.1016/j.jallcom.2012.11.197 | H+E
3935 | BaO | 1 | CeO2 | 0.85 | In2O3 | 0.05 | TiO2 | 0.05 | [7 empty] | 0.0004575012 | 651.4792 | 0 | 0 |  | https://doi.org/10.1016/j.jallcom.2012.11.197 | H+E
3936 | BaO | 1 | CeO2 | 0.85 | In2O3 | 0.05 | TiO2 | 0.05 | [7 empty] | 0.0002586205 | 601.3842 | 0 | 0 |  | https://doi.org/10.1016/j.jallcom.2012.11.197 | H+E
3937 | BaO | 1 | CeO2 | 0.85 | In2O3 | 0.05 | TiO2 | 0.05 | [7 empty] | 0.0001562287 | 550.6659 | 0 | 0 |  | https://doi.org/10.1016/j.jallcom.2012.11.197 | H+E
3938 | BaO | 1 | CeO2 | 0.85 | In2O3 | 0.05 | TiO2 | 0.05 | [7 empty] | 7.536824e-05 | 500.4205 | 0 | 0 |  | https://doi.org/10.1016/j.jallcom.2012.11.197 | H+E
3939 | BaO | 1 | CeO2 | 0.85 | In2O3 | 0.05 | TiO2 | 0.05 | [7 empty] | 0.001489993 | 751.531 | 20 | 1.9 |  | https://doi.org/10.1016/j.jallcom.2012.11.197 | H+E
3940 | BaO | 1 | CeO2 | 0.85 | In2O3 | 0.05 | TiO2 | 0.05 | [7 empty] | 0.001012947 | 700.9369 | 20 | 1.9 |  | https://doi.org/10.1016/j.jallcom.2012.11.197 | H+E
3941 | BaO | 1 | CeO2 | 0.85 | In2O3 | 0.05 | TiO2 | 0.05 | [7 empty] | 0.0006540975 | 651.4792 | 20 | 1.9 |  | https://doi.org/10.1016/j.jallcom.2012.11.197 | H+E
3942 | BaO | 1 | CeO2 | 0.85 | In2O3 | 0.05 | TiO2 | 0.05 | [7 empty] | 0.0004223751 | 601.3842 | 20 | 1.9 |  | https://doi.org/10.1016/j.jallcom.2012.11.197 | H+E
3943 | BaO | 1 | CeO2 | 0.85 | In2O3 | 0.05 | TiO2 | 0.05 | [7 empty] | 0.0002524845 | 550.6659 | 20 | 1.9 |  | https://doi.org/10.1016/j.jallcom.2012.11.197 | H+E
3944 | BaO | 1 | CeO2 | 0.85 | In2O3 | 0.05 | TiO2 | 0.05 | [7 empty] | 0.0001327104 | 500.4205 | 20 | 1.9 |  | https://doi.org/10.1016/j.jallcom.2012.11.197 | H+E
3945 | BaO | 1 | CeO2 | 0.85 | In2O3 | 0.05 | TiO2 | 0.05 | [7 empty] | 0.001455863 | 751.531 | 0 | 1.9 |  | https://doi.org/10.1016/j.jallcom.2012.11.197 | H+E
3946 | BaO | 1 | CeO2 | 0.85 | In2O3 | 0.05 | TiO2 | 0.05 | [7 empty] | 0.000891979 | 700.9369 | 0 | 1.9 |  | https://doi.org/10.1016/j.jallcom.2012.11.197 | H+E
3947 | BaO | 1 | CeO2 | 0.85 | In2O3 | 0.05 | TiO2 | 0.05 | [7 empty] | 0.0005119409 | 651.4792 | 0 | 1.9 |  | https://doi.org/10.1016/j.jallcom.2012.11.197 | H+E
3948 | BaO | 1 | CeO2 | 0.85 | In2O3 | 0.05 | TiO2 | 0.05 | [7 empty] | 0.0003035774 | 601.3842 | 0 | 1.9 |  | https://doi.org/10.1016/j.jallcom.2012.11.197 | H+E
3949 | BaO | 1 | CeO2 | 0.85 | In2O3 | 0.05 | TiO2 | 0.05 | [7 empty] | 0.0001432281 | 550.6659 | 0 | 1.9 |  | https://doi.org/10.1016/j.jallcom.2012.11.197 | H+E
3950 | BaO | 1 | CeO2 | 0.85 | In2O3 | 0.05 | TiO2 | 0.05 | [7 empty] | 8.220413e-05 | 500.4205 | 0 | 1.9 |  | https://doi.org/10.1016/j.jallcom.2012.11.197 | H+E
3951 | BaO | 1 | CeO2 | 0.75 | In2O3 | 0.1 | TiO2 | 0.05 | [7 empty] | 0.00488795 | 751.531 | 20 | 0 |  | https://doi.org/10.1016/j.jallcom.2012.11.197 | H
3952 | BaO | 1 | CeO2 | 0.75 | In2O3 | 0.1 | TiO2 | 0.05 | [7 empty] | 0.003557547 | 700.9369 | 20 | 0 |  | https://doi.org/10.1016/j.jallcom.2012.11.197 | H
3953 | BaO | 1 | CeO2 | 0.75 | In2O3 | 0.1 | TiO2 | 0.05 | [7 empty] | 0.002405013 | 651.4792 | 20 | 0 |  | https://doi.org/10.1016/j.jallcom.2012.11.197 | H
3954 | BaO | 1 | CeO2 | 0.75 | In2O3 | 0.1 | TiO2 | 0.05 | [7 empty] | 0.001473244 | 601.3842 | 20 | 0 |  | https://doi.org/10.1016/j.jallcom.2012.11.197 | H
3955 | BaO | 1 | CeO2 | 0.75 | In2O3 | 0.1 | TiO2 | 0.05 | [7 empty] | 0.000925626 | 550.6659 | 20 | 0 |  | https://doi.org/10.1016/j.jallcom.2012.11.197 | H
3956 | BaO | 1 | CeO2 | 0.75 | In2O3 | 0.1 | TiO2 | 0.05 | [7 empty] | 0.0005820339 | 500.4205 | 20 | 0 |  | https://doi.org/10.1016/j.jallcom.2012.11.197 | H
3957 | BaO | 1 | CeO2 | 0.75 | In2O3 | 0.1 | TiO2 | 0.05 | [7 empty] | 0.007761695 | 751.531 | 0 | 0 |  | https://doi.org/10.1016/j.jallcom.2012.11.197 | H
3958 | BaO | 1 | CeO2 | 0.75 | In2O3 | 0.1 | TiO2 | 0.05 | [7 empty] | 0.005489116 | 700.9369 | 0 | 0 |  | https://doi.org/10.1016/j.jallcom.2012.11.197 | H
3959 | BaO | 1 | CeO2 | 0.75 | In2O3 | 0.1 | TiO2 | 0.05 | [7 empty] | 0.003645866 | 651.4792 | 0 | 0 |  | https://doi.org/10.1016/j.jallcom.2012.11.197 | H
3960 | BaO | 1 | CeO2 | 0.75 | In2O3 | 0.1 | TiO2 | 0.05 | [7 empty] | 0.002345728 | 601.3842 | 0 | 0 |  | https://doi.org/10.1016/j.jallcom.2012.11.197 | H
3961 | BaO | 1 | CeO2 | 0.75 | In2O3 | 0.1 | TiO2 | 0.05 | [7 empty] | 0.001244999 | 550.6659 | 0 | 0 |  | https://doi.org/10.1016/j.jallcom.2012.11.197 | H
3962 | BaO | 1 | CeO2 | 0.75 | In2O3 | 0.1 | TiO2 | 0.05 | [7 empty] | 0.0007785256 | 500.4205 | 0 | 0 |  | https://doi.org/10.1016/j.jallcom.2012.11.197 | H
3963 | BaO | 1 | CeO2 | 0.75 | In2O3 | 0.1 | TiO2 | 0.05 | [7 empty] | 0.005677929 | 751.531 | 20 | 1.9 |  | https://doi.org/10.1016/j.jallcom.2012.11.197 | H
3964 | BaO | 1 | CeO2 | 0.75 | In2O3 | 0.1 | TiO2 | 0.05 | [7 empty] | 0.004169766 | 700.9369 | 20 | 1.9 |  | https://doi.org/10.1016/j.jallcom.2012.11.197 | H
3965 | BaO | 1 | CeO2 | 0.75 | In2O3 | 0.1 | TiO2 | 0.05 | [7 empty] | 0.003223888 | 651.4792 | 20 | 1.9 |  | https://doi.org/10.1016/j.jallcom.2012.11.197 | H
3966 | BaO | 1 | CeO2 | 0.75 | In2O3 | 0.1 | TiO2 | 0.05 | [7 empty] | 0.002081784 | 601.3842 | 20 | 1.9 |  | https://doi.org/10.1016/j.jallcom.2012.11.197 | H
3967 | BaO | 1 | CeO2 | 0.75 | In2O3 | 0.1 | TiO2 | 0.05 | [7 empty] | 0.001489993 | 550.6659 | 20 | 1.9 |  | https://doi.org/10.1016/j.jallcom.2012.11.197 | H
3968 | BaO | 1 | CeO2 | 0.75 | In2O3 | 0.1 | TiO2 | 0.05 | [7 empty] | 0.0009621443 | 500.4205 | 20 | 1.9 |  | https://doi.org/10.1016/j.jallcom.2012.11.197 | H
3969 | BaO | 1 | CeO2 | 0.75 | In2O3 | 0.1 | TiO2 | 0.05 | [7 empty] | 0.008220413 | 751.531 | 0 | 1.9 |  | https://doi.org/10.1016/j.jallcom.2012.11.197 | H
3970 | BaO | 1 | CeO2 | 0.75 | In2O3 | 0.1 | TiO2 | 0.05 | [7 empty] | 0.006330215 | 700.9369 | 0 | 1.9 |  | https://doi.org/10.1016/j.jallcom.2012.11.197 | H
3971 | BaO | 1 | CeO2 | 0.75 | In2O3 | 0.1 | TiO2 | 0.05 | [7 empty] | 0.004566405 | 651.4792 | 0 | 1.9 |  | https://doi.org/10.1016/j.jallcom.2012.11.197 | H
3972 | BaO | 1 | CeO2 | 0.75 | In2O3 | 0.1 | TiO2 | 0.05 | [7 empty] | 0.002890633 | 601.3842 | 0 | 1.9 |  | https://doi.org/10.1016/j.jallcom.2012.11.197 | H
3973 | BaO | 1 | CeO2 | 0.75 | In2O3 | 0.1 | TiO2 | 0.05 | [7 empty] | 0.002018202 | 550.6659 | 0 | 1.9 |  | https://doi.org/10.1016/j.jallcom.2012.11.197 | H
3974 | BaO | 1 | CeO2 | 0.75 | In2O3 | 0.1 | TiO2 | 0.05 | [7 empty] | 0.001409082 | 500.4205 | 0 | 1.9 |  | https://doi.org/10.1016/j.jallcom.2012.11.197 | H
3975 | BaO | 1 | CeO2 | 0.65 | In2O3 | 0.15 | TiO2 | 0.05 | [7 empty] | 0.007823981 | 751.531 | 20 | 0 |  | https://doi.org/10.1016/j.jallcom.2012.11.197 | H
3976 | BaO | 1 | CeO2 | 0.65 | In2O3 | 0.15 | TiO2 | 0.05 | [7 empty] | 0.005555191 | 700.9369 | 20 | 0 |  | https://doi.org/10.1016/j.jallcom.2012.11.197 | H
3977 | BaO | 1 | CeO2 | 0.65 | In2O3 | 0.15 | TiO2 | 0.05 | [7 empty] | 0.004044582 | 651.4792 | 20 | 0 |  | https://doi.org/10.1016/j.jallcom.2012.11.197 | H
3978 | BaO | 1 | CeO2 | 0.65 | In2O3 | 0.15 | TiO2 | 0.05 | [7 empty] | 0.002668633 | 601.3842 | 20 | 0 |  | https://doi.org/10.1016/j.jallcom.2012.11.197 | H
3979 | BaO | 1 | CeO2 | 0.65 | In2O3 | 0.15 | TiO2 | 0.05 | [7 empty] | 0.001635865 | 550.6659 | 20 | 0 |  | https://doi.org/10.1016/j.jallcom.2012.11.197 | H
3980 | BaO | 1 | CeO2 | 0.65 | In2O3 | 0.15 | TiO2 | 0.05 | [7 empty] | 0.001028632 | 500.4205 | 20 | 0 |  | https://doi.org/10.1016/j.jallcom.2012.11.197 | H
3981 | BaO | 1 | CeO2 | 0.65 | In2O3 | 0.15 | TiO2 | 0.05 | [7 empty] | 0.01221822 | 751.531 | 0 | 0 |  | https://doi.org/10.1016/j.jallcom.2012.11.197 | H
3982 | BaO | 1 | CeO2 | 0.65 | In2O3 | 0.15 | TiO2 | 0.05 | [7 empty] | 0.008370139 | 700.9369 | 0 | 0 |  | https://doi.org/10.1016/j.jallcom.2012.11.197 | H
3983 | BaO | 1 | CeO2 | 0.65 | In2O3 | 0.15 | TiO2 | 0.05 | [7 empty] | 0.005378772 | 651.4792 | 0 | 0 |  | https://doi.org/10.1016/j.jallcom.2012.11.197 | H
3984 | BaO | 1 | CeO2 | 0.65 | In2O3 | 0.15 | TiO2 | 0.05 | [7 empty] | 0.003575826 | 601.3842 | 0 | 0 |  | https://doi.org/10.1016/j.jallcom.2012.11.197 | H
3985 | BaO | 1 | CeO2 | 0.65 | In2O3 | 0.15 | TiO2 | 0.05 | [7 empty] | 0.002025055 | 550.6659 | 0 | 0 |  | https://doi.org/10.1016/j.jallcom.2012.11.197 | H
3986 | BaO | 1 | CeO2 | 0.65 | In2O3 | 0.15 | TiO2 | 0.05 | [7 empty] | 0.001042398 | 500.4205 | 0 | 0 |  | https://doi.org/10.1016/j.jallcom.2012.11.197 | H
3987 | BaO | 1 | CeO2 | 0.65 | In2O3 | 0.15 | TiO2 | 0.05 | [7 empty] | 0.008351947 | 751.531 | 20 | 1.9 |  | https://doi.org/10.1016/j.jallcom.2012.11.197 | H
3988 | BaO | 1 | CeO2 | 0.65 | In2O3 | 0.15 | TiO2 | 0.05 | [7 empty] | 0.006133516 | 700.9369 | 20 | 1.9 |  | https://doi.org/10.1016/j.jallcom.2012.11.197 | H
3989 | BaO | 1 | CeO2 | 0.65 | In2O3 | 0.15 | TiO2 | 0.05 | [7 empty] | 0.004742176 | 651.4792 | 20 | 1.9 |  | https://doi.org/10.1016/j.jallcom.2012.11.197 | H
3990 | BaO | 1 | CeO2 | 0.65 | In2O3 | 0.15 | TiO2 | 0.05 | [7 empty] | 0.003142004 | 601.3842 | 20 | 1.9 |  | https://doi.org/10.1016/j.jallcom.2012.11.197 | H
3991 | BaO | 1 | CeO2 | 0.65 | In2O3 | 0.15 | TiO2 | 0.05 | [7 empty] | 0.002248823 | 550.6659 | 20 | 1.9 |  | https://doi.org/10.1016/j.jallcom.2012.11.197 | H
3992 | BaO | 1 | CeO2 | 0.65 | In2O3 | 0.15 | TiO2 | 0.05 | [7 empty] | 0.001568667 | 500.4205 | 20 | 1.9 |  | https://doi.org/10.1016/j.jallcom.2012.11.197 | H
3993 | BaO | 1 | CeO2 | 0.65 | In2O3 | 0.15 | TiO2 | 0.05 | [7 empty] | 0.01386258 | 751.531 | 0 | 1.9 |  | https://doi.org/10.1016/j.jallcom.2012.11.197 | H
3994 | BaO | 1 | CeO2 | 0.65 | In2O3 | 0.15 | TiO2 | 0.05 | [7 empty] | 0.01067502 | 700.9369 | 0 | 1.9 |  | https://doi.org/10.1016/j.jallcom.2012.11.197 | H
3995 | BaO | 1 | CeO2 | 0.65 | In2O3 | 0.15 | TiO2 | 0.05 | [7 empty] | 0.006757518 | 651.4792 | 0 | 1.9 |  | https://doi.org/10.1016/j.jallcom.2012.11.197 | H
3996 | BaO | 1 | CeO2 | 0.65 | In2O3 | 0.15 | TiO2 | 0.05 | [7 empty] | 0.004566405 | 601.3842 | 0 | 1.9 |  | https://doi.org/10.1016/j.jallcom.2012.11.197 | H
3997 | BaO | 1 | CeO2 | 0.65 | In2O3 | 0.15 | TiO2 | 0.05 | [7 empty] | 0.002707847 | 550.6659 | 0 | 1.9 |  | https://doi.org/10.1016/j.jallcom.2012.11.197 | H
3998 | BaO | 1 | CeO2 | 0.65 | In2O3 | 0.15 | TiO2 | 0.05 | [7 empty] | 0.001890583 | 500.4205 | 0 | 1.9 |  | https://doi.org/10.1016/j.jallcom.2012.11.197 | H
3999 | BaO | 1 | CeO2 | 0.55 | In2O3 | 0.2 | TiO2 | 0.05 | [7 empty] | 0.006743908 | 751.531 | 20 | 0 |  | https://doi.org/10.1016/j.jallcom.2012.11.197 | H
4000 | BaO | 1 | CeO2 | 0.55 | In2O3 | 0.2 | TiO2 | 0.05 | [7 empty] | 0.004671219 | 700.9369 | 20 | 0 |  | https://doi.org/10.1016/j.jallcom.2012.11.197 | H
4001 | BaO | 1 | CeO2 | 0.55 | In2O3 | 0.2 | TiO2 | 0.05 | [7 empty] | 0.003236678 | 651.4792 | 20 | 0 |  | https://doi.org/10.1016/j.jallcom.2012.11.197 | H
4002 | BaO | 1 | CeO2 | 0.55 | In2O3 | 0.2 | TiO2 | 0.05 | [7 empty] | 0.002135821 | 601.3842 | 20 | 0 |  | https://doi.org/10.1016/j.jallcom.2012.11.197 | H
4003 | BaO | 1 | CeO2 | 0.55 | In2O3 | 0.2 | TiO2 | 0.05 | [7 empty] | 0.001156671 | 550.6659 | 20 | 0 |  | https://doi.org/10.1016/j.jallcom.2012.11.197 | H
4004 | BaO | 1 | CeO2 | 0.55 | In2O3 | 0.2 | TiO2 | 0.05 | [7 empty] | 0.0006587364 | 500.4205 | 20 | 0 |  | https://doi.org/10.1016/j.jallcom.2012.11.197 | H
4005 | BaO | 1 | CeO2 | 0.55 | In2O3 | 0.2 | TiO2 | 0.05 | [7 empty] | 0.009736805 | 751.531 | 0 | 0 |  | https://doi.org/10.1016/j.jallcom.2012.11.197 | H
4006 | BaO | 1 | CeO2 | 0.55 | In2O3 | 0.2 | TiO2 | 0.05 | [7 empty] | 0.006457384 | 700.9369 | 0 | 0 |  | https://doi.org/10.1016/j.jallcom.2012.11.197 | H
4007 | BaO | 1 | CeO2 | 0.55 | In2O3 | 0.2 | TiO2 | 0.05 | [7 empty] | 0.00401841 | 651.4792 | 0 | 0 |  | https://doi.org/10.1016/j.jallcom.2012.11.197 | H
4008 | BaO | 1 | CeO2 | 0.55 | In2O3 | 0.2 | TiO2 | 0.05 | [7 empty] | 0.002423784 | 601.3842 | 0 | 0 |  | https://doi.org/10.1016/j.jallcom.2012.11.197 | H
4009 | BaO | 1 | CeO2 | 0.55 | In2O3 | 0.2 | TiO2 | 0.05 | [7 empty] | 0.001417448 | 550.6659 | 0 | 0 |  | https://doi.org/10.1016/j.jallcom.2012.11.197 | H
4010 | BaO | 1 | CeO2 | 0.55 | In2O3 | 0.2 | TiO2 | 0.05 | [7 empty] | 0.0006619883 | 500.4205 | 0 | 0 |  | https://doi.org/10.1016/j.jallcom.2012.11.197 | H
4011 | BaO | 1 | CeO2 | 0.55 | In2O3 | 0.2 | TiO2 | 0.05 | [7 empty] | 0.007343816 | 751.531 | 20 | 1.9 |  | https://doi.org/10.1016/j.jallcom.2012.11.197 | H
4012 | BaO | 1 | CeO2 | 0.55 | In2O3 | 0.2 | TiO2 | 0.05 | [7 empty] | 0.005533715 | 700.9369 | 20 | 1.9 |  | https://doi.org/10.1016/j.jallcom.2012.11.197 | H
4013 | BaO | 1 | CeO2 | 0.55 | In2O3 | 0.2 | TiO2 | 0.05 | [7 empty] | 0.003762002 | 651.4792 | 20 | 1.9 |  | https://doi.org/10.1016/j.jallcom.2012.11.197 | H
4014 | BaO | 1 | CeO2 | 0.55 | In2O3 | 0.2 | TiO2 | 0.05 | [7 empty] | 0.002492574 | 601.3842 | 20 | 1.9 |  | https://doi.org/10.1016/j.jallcom.2012.11.197 | H
4015 | BaO | 1 | CeO2 | 0.55 | In2O3 | 0.2 | TiO2 | 0.05 | [7 empty] | 0.001609548 | 550.6659 | 20 | 1.9 |  | https://doi.org/10.1016/j.jallcom.2012.11.197 | H
4016 | BaO | 1 | CeO2 | 0.55 | In2O3 | 0.2 | TiO2 | 0.05 | [7 empty] | 0.00112274 | 500.4205 | 20 | 1.9 |  | https://doi.org/10.1016/j.jallcom.2012.11.197 | H
4017 | BaO | 1 | CeO2 | 0.55 | In2O3 | 0.2 | TiO2 | 0.05 | [7 empty] | 0.01139561 | 751.531 | 0 | 1.9 |  | https://doi.org/10.1016/j.jallcom.2012.11.197 | H
4018 | BaO | 1 | CeO2 | 0.55 | In2O3 | 0.2 | TiO2 | 0.05 | [7 empty] | 0.008220413 | 700.9369 | 0 | 1.9 |  | https://doi.org/10.1016/j.jallcom.2012.11.197 | H
4019 | BaO | 1 | CeO2 | 0.55 | In2O3 | 0.2 | TiO2 | 0.05 | [7 empty] | 0.005554959 | 651.4792 | 0 | 1.9 |  | https://doi.org/10.1016/j.jallcom.2012.11.197 | H
4020 | BaO | 1 | CeO2 | 0.55 | In2O3 | 0.2 | TiO2 | 0.05 | [7 empty] | 0.003294052 | 601.3842 | 0 | 1.9 |  | https://doi.org/10.1016/j.jallcom.2012.11.197 | H
4021 | BaO | 1 | CeO2 | 0.55 | In2O3 | 0.2 | TiO2 | 0.05 | [7 empty] | 0.002225962 | 550.6659 | 0 | 1.9 |  | https://doi.org/10.1016/j.jallcom.2012.11.197 | H
4022 | BaO | 1 | CeO2 | 0.55 | In2O3 | 0.2 | TiO2 | 0.05 | [7 empty] | 0.001158323 | 500.4205 | 0 | 1.9 |  | https://doi.org/10.1016/j.jallcom.2012.11.197 | H
4023 | BaO | 1 | CeO2 | 0.5 | ZrO2 | 0.3 | Y2O3 | 0.1 | [7 empty] | 0.006589176 | 673.9992 | 20 | 0 |  | https://doi.org/10.1016/j.jallcom.2012.11.197 | H
4024 | BaO | 1 | CeO2 | 0.5 | ZrO2 | 0.3 | Y2O3 | 0.1 | [7 empty] | 0.004712242 | 625.0044 | 20 | 0 |  | https://doi.org/10.1016/j.jallcom.2012.11.197 | H
4025 | BaO | 1 | CeO2 | 0.5 | ZrO2 | 0.3 | Y2O3 | 0.1 | [7 empty] | 0.003291949 | 574.8716 | 20 | 0 |  | https://doi.org/10.1016/j.jallcom.2012.11.197 | H
4026 | BaO | 1 | CeO2 | 0.5 | ZrO2 | 0.3 | Y2O3 | 0.1 | [7 empty] | 0.002006191 | 525.8166 | 20 | 0 |  | https://doi.org/10.1016/j.jallcom.2012.11.197 | H
4027 | BaO | 1 | CeO2 | 0.5 | ZrO2 | 0.3 | Y2O3 | 0.1 | [7 empty] | 0.001100031 | 475.6137 | 20 | 0 |  | https://doi.org/10.1016/j.jallcom.2012.11.197 | H
4028 | BaO | 1 | CeO2 | 0.5 | ZrO2 | 0.3 | Y2O3 | 0.1 | [7 empty] | 0.0004222822 | 425.6774 | 20 | 0 |  | https://doi.org/10.1016/j.jallcom.2012.11.197 | H
4029 | BaO | 1 | CeO2 | 0.5 | ZrO2 | 0.3 | Y2O3 | 0.1 | [7 empty] | 0.009354462 | 673.9992 | 20 | 1.9 |  | https://doi.org/10.1016/j.jallcom.2012.11.197 | H
4030 | BaO | 1 | CeO2 | 0.5 | ZrO2 | 0.3 | Y2O3 | 0.1 | [7 empty] | 0.007068921 | 625.0044 | 20 | 1.9 |  | https://doi.org/10.1016/j.jallcom.2012.11.197 | H
4031 | BaO | 1 | CeO2 | 0.5 | ZrO2 | 0.3 | Y2O3 | 0.1 | [7 empty] | 0.005204832 | 574.8716 | 20 | 1.9 |  | https://doi.org/10.1016/j.jallcom.2012.11.197 | H
4032 | BaO | 1 | CeO2 | 0.5 | ZrO2 | 0.3 | Y2O3 | 0.1 | [7 empty] | 0.003300696 | 525.8166 | 20 | 1.9 |  | https://doi.org/10.1016/j.jallcom.2012.11.197 | H
4033 | BaO | 1 | CeO2 | 0.5 | ZrO2 | 0.3 | Y2O3 | 0.1 | [7 empty] | 0.002235767 | 475.6137 | 20 | 1.9 |  | https://doi.org/10.1016/j.jallcom.2012.11.197 | H
4034 | BaO | 1 | CeO2 | 0.5 | ZrO2 | 0.3 | Y2O3 | 0.1 | [7 empty] | 0.0008551437 | 425.6774 | 20 | 1.9 |  | https://doi.org/10.1016/j.jallcom.2012.11.197 | H
4035 | BaO | 1 | CeO2 | 0.4 | ZrO2 | 0.3 | In2O3 | 0.05 | Y2O3 | 0.1 | [5 empty] | 0.005735749 | 673.9992 | 20 | 0 |  | https://doi.org/10.1016/j.jallcom.2012.11.197 | H
4036 | BaO | 1 | CeO2 | 0.4 | ZrO2 | 0.3 | In2O3 | 0.05 | Y2O3 | 0.1 | [5 empty] | 0.004217303 | 625.0044 | 20 | 0 |  | https://doi.org/10.1016/j.jallcom.2012.11.197 | H
4037 | BaO | 1 | CeO2 | 0.4 | ZrO2 | 0.3 | In2O3 | 0.05 | Y2O3 | 0.1 | [5 empty] | 0.003029064 | 574.8716 | 20 | 0 |  | https://doi.org/10.1016/j.jallcom.2012.11.197 | H
4038 | BaO | 1 | CeO2 | 0.4 | ZrO2 | 0.3 | In2O3 | 0.05 | Y2O3 | 0.1 | [5 empty] | 0.001748646 | 524.7676 | 20 | 0 |  | https://doi.org/10.1016/j.jallcom.2012.11.197 | H
4039 | BaO | 1 | CeO2 | 0.4 | ZrO2 | 0.3 | In2O3 | 0.05 | Y2O3 | 0.1 | [5 empty] | 0.0009575554 | 475.6137 | 20 | 0 |  | https://doi.org/10.1016/j.jallcom.2012.11.197 | H
4040 | BaO | 1 | CeO2 | 0.4 | ZrO2 | 0.3 | In2O3 | 0.05 | Y2O3 | 0.1 | [5 empty] | 0.0005127907 | 425.6774 | 20 | 0 |  | https://doi.org/10.1016/j.jallcom.2012.11.197 | H
4041 | BaO | 1 | CeO2 | 0.4 | ZrO2 | 0.3 | In2O3 | 0.05 | Y2O3 | 0.1 | [5 empty] | 0.008286807 | 673.9992 | 20 | 1.9 |  | https://doi.org/10.1016/j.jallcom.2012.11.197 | H
4042 | BaO | 1 | CeO2 | 0.4 | ZrO2 | 0.3 | In2O3 | 0.05 | Y2O3 | 0.1 | [5 empty] | 0.00645475 | 625.0044 | 20 | 1.9 |  | https://doi.org/10.1016/j.jallcom.2012.11.197 | H
4043 | BaO | 1 | CeO2 | 0.4 | ZrO2 | 0.3 | In2O3 | 0.05 | Y2O3 | 0.1 | [5 empty] | 0.004610788 | 574.8716 | 20 | 1.9 |  | https://doi.org/10.1016/j.jallcom.2012.11.197 | H
4044 | BaO | 1 | CeO2 | 0.4 | ZrO2 | 0.3 | In2O3 | 0.05 | Y2O3 | 0.1 | [5 empty] | 0.003017884 | 524.7676 | 20 | 1.9 |  | https://doi.org/10.1016/j.jallcom.2012.11.197 | H
4045 | BaO | 1 | CeO2 | 0.4 | ZrO2 | 0.3 | In2O3 | 0.05 | Y2O3 | 0.1 | [5 empty] | 0.001980591 | 475.6137 | 20 | 1.9 |  | https://doi.org/10.1016/j.jallcom.2012.11.197 | H
4046 | BaO | 1 | CeO2 | 0.4 | ZrO2 | 0.3 | In2O3 | 0.05 | Y2O3 | 0.1 | [5 empty] | 0.00102562 | 425.6774 | 20 | 1.9 |  | https://doi.org/10.1016/j.jallcom.2012.11.197 | H
4047 | BaO | 1 | CeO2 | 0.4 | ZrO2 | 0.3 | In2O3 | 0.1 | Y2O3 | 0.05 | [5 empty] | 0.003110659 | 673.9992 | 20 | 0 |  | https://doi.org/10.1016/j.jallcom.2012.11.197 | H
4048 | BaO | 1 | CeO2 | 0.4 | ZrO2 | 0.3 | In2O3 | 0.1 | Y2O3 | 0.05 | [5 empty] | 0.001735772 | 625.0044 | 20 | 0 |  | https://doi.org/10.1016/j.jallcom.2012.11.197 | H
4049 | BaO | 1 | CeO2 | 0.4 | ZrO2 | 0.3 | In2O3 | 0.1 | Y2O3 | 0.05 | [5 empty] | 0.001115767 | 574.8716 | 20 | 0 |  | https://doi.org/10.1016/j.jallcom.2012.11.197 | H
4050 | BaO | 1 | CeO2 | 0.4 | ZrO2 | 0.3 | In2O3 | 0.1 | Y2O3 | 0.05 | [5 empty] | 0.0006622397 | 524.7676 | 20 | 0 |  | https://doi.org/10.1016/j.jallcom.2012.11.197 | H
4051 | BaO | 1 | CeO2 | 0.4 | ZrO2 | 0.3 | In2O3 | 0.1 | Y2O3 | 0.05 | [5 empty] | 0.0003336819 | 475.6137 | 20 | 0 |  | https://doi.org/10.1016/j.jallcom.2012.11.197 | H
4052 | BaO | 1 | CeO2 | 0.4 | ZrO2 | 0.3 | In2O3 | 0.1 | Y2O3 | 0.05 | [5 empty] | 0.0001839315 | 425.6774 | 20 | 0 |  | https://doi.org/10.1016/j.jallcom.2012.11.197 | H
4053 | BaO | 1 | CeO2 | 0.4 | ZrO2 | 0.3 | In2O3 | 0.1 | Y2O3 | 0.05 | [5 empty] | 0.003998713 | 673.9992 | 20 | 1.9 |  | https://doi.org/10.1016/j.jallcom.2012.11.197 | H
4054 | BaO | 1 | CeO2 | 0.4 | ZrO2 | 0.3 | In2O3 | 0.1 | Y2O3 | 0.05 | [5 empty] | 0.00302644 | 625.0044 | 20 | 1.9 |  | https://doi.org/10.1016/j.jallcom.2012.11.197 | H
4055 | BaO | 1 | CeO2 | 0.4 | ZrO2 | 0.3 | In2O3 | 0.1 | Y2O3 | 0.05 | [5 empty] | 0.002228362 | 574.8716 | 20 | 1.9 |  | https://doi.org/10.1016/j.jallcom.2012.11.197 | H
4056 | BaO | 1 | CeO2 | 0.4 | ZrO2 | 0.3 | In2O3 | 0.1 | Y2O3 | 0.05 | [5 empty] | 0.001414996 | 524.7676 | 20 | 1.9 |  | https://doi.org/10.1016/j.jallcom.2012.11.197 | H
4057 | BaO | 1 | CeO2 | 0.4 | ZrO2 | 0.3 | In2O3 | 0.1 | Y2O3 | 0.05 | [5 empty] | 0.000847957 | 475.6137 | 20 | 1.9 |  | https://doi.org/10.1016/j.jallcom.2012.11.197 | H
4058 | BaO | 1 | CeO2 | 0.4 | ZrO2 | 0.3 | In2O3 | 0.1 | Y2O3 | 0.05 | [5 empty] | 0.0004814357 | 425.6774 | 20 | 1.9 |  | https://doi.org/10.1016/j.jallcom.2012.11.197 | H
4059 | BaO | 1 | CeO2 | 0.4 | ZrO2 | 0.3 | In2O3 | 0.15 | [7 empty] | 0.001055967 | 673.9992 | 20 | 0 |  | https://doi.org/10.1016/j.jallcom.2012.11.197 | H
4060 | BaO | 1 | CeO2 | 0.4 | ZrO2 | 0.3 | In2O3 | 0.15 | [7 empty] | 0.0006218841 | 625.0044 | 20 | 0 |  | https://doi.org/10.1016/j.jallcom.2012.11.197 | H
4061 | BaO | 1 | CeO2 | 0.4 | ZrO2 | 0.3 | In2O3 | 0.15 | [7 empty] | 0.000378176 | 574.8716 | 20 | 0 |  | https://doi.org/10.1016/j.jallcom.2012.11.197 | H
4062 | BaO | 1 | CeO2 | 0.4 | ZrO2 | 0.3 | In2O3 | 0.15 | [7 empty] | 0.0002008829 | 524.7676 | 20 | 0 |  | https://doi.org/10.1016/j.jallcom.2012.11.197 | H
4063 | BaO | 1 | CeO2 | 0.4 | ZrO2 | 0.3 | In2O3 | 0.15 | [7 empty] | 0.00011955 | 475.6137 | 20 | 0 |  | https://doi.org/10.1016/j.jallcom.2012.11.197 | H
4064 | BaO | 1 | CeO2 | 0.4 | ZrO2 | 0.3 | In2O3 | 0.15 | [7 empty] | 6.234142e-05 | 425.6774 | 20 | 0 |  | https://doi.org/10.1016/j.jallcom.2012.11.197 | H
4065 | BaO | 1 | CeO2 | 0.4 | ZrO2 | 0.3 | In2O3 | 0.15 | [7 empty] | 0.001345592 | 673.9992 | 20 | 1.9 |  | https://doi.org/10.1016/j.jallcom.2012.11.197 | H
4066 | BaO | 1 | CeO2 | 0.4 | ZrO2 | 0.3 | In2O3 | 0.15 | [7 empty] | 0.0008738932 | 625.0044 | 20 | 1.9 |  | https://doi.org/10.1016/j.jallcom.2012.11.197 | H
4067 | BaO | 1 | CeO2 | 0.4 | ZrO2 | 0.3 | In2O3 | 0.15 | [7 empty] | 0.0005529967 | 574.8716 | 20 | 1.9 |  | https://doi.org/10.1016/j.jallcom.2012.11.197 | H
4068 | BaO | 1 | CeO2 | 0.4 | ZrO2 | 0.3 | In2O3 | 0.15 | [7 empty] | 0.0003110717 | 524.7676 | 20 | 1.9 |  | https://doi.org/10.1016/j.jallcom.2012.11.197 | H
4069 | BaO | 1 | CeO2 | 0.4 | ZrO2 | 0.3 | In2O3 | 0.15 | [7 empty] | 0.000175454 | 475.6137 | 20 | 1.9 |  | https://doi.org/10.1016/j.jallcom.2012.11.197 | H
4070 | BaO | 1 | CeO2 | 0.4 | ZrO2 | 0.3 | In2O3 | 0.15 | [7 empty] | 9.375878e-05 | 425.6774 | 20 | 1.9 |  | https://doi.org/10.1016/j.jallcom.2012.11.197 | H
4071 | BaO | 0.5 | SrO | 0.5 | Sc2O3 | 0.0875 | NbO2 | 0.025 | CoO2 | 0.8 | [5 empty] | 26.84281 | 300 | 20 | 0 |  | https://doi.org/10.1016/j.apenergy.2019.01.094 | H+E
4072 | BaO | 0.5 | SrO | 0.5 | Sc2O3 | 0.0875 | NbO2 | 0.025 | CoO2 | 0.8 | [5 empty] | 29.33819 | 324.9458 | 20 | 0 |  | https://doi.org/10.1016/j.apenergy.2019.01.094 | H+E
4073 | BaO | 0.5 | SrO | 0.5 | Sc2O3 | 0.0875 | NbO2 | 0.025 | CoO2 | 0.8 | [5 empty] | 30.72226 | 350.9761 | 20 | 0 |  | https://doi.org/10.1016/j.apenergy.2019.01.094 | H+E
4074 | BaO | 0.5 | SrO | 0.5 | Sc2O3 | 0.0875 | NbO2 | 0.025 | CoO2 | 0.8 | [5 empty] | 32.29172 | 375.9219 | 20 | 0 |  | https://doi.org/10.1016/j.apenergy.2019.01.094 | H+E
4075 | BaO | 0.5 | SrO | 0.5 | Sc2O3 | 0.0875 | NbO2 | 0.025 | CoO2 | 0.8 | [5 empty] | 33.12043 | 400.8677 | 20 | 0 |  | https://doi.org/10.1016/j.apenergy.2019.01.094 | H+E
4076 | BaO | 0.5 | SrO | 0.5 | Sc2O3 | 0.0875 | NbO2 | 0.025 | CoO2 | 0.8 | [5 empty] | 32.0049 | 424.7289 | 20 | 0 |  | https://doi.org/10.1016/j.apenergy.2019.01.094 | H+E
4077 | BaO | 0.5 | SrO | 0.5 | Sc2O3 | 0.0875 | NbO2 | 0.025 | CoO2 | 0.8 | [5 empty] | 31.44473 | 449.6746 | 20 | 0 |  | https://doi.org/10.1016/j.apenergy.2019.01.094 | H+E
4078 | BaO | 0.5 | SrO | 0.5 | Sc2O3 | 0.0875 | NbO2 | 0.025 | CoO2 | 0.8 | [5 empty] | 30.51418 | 474.6204 | 20 | 0 |  | https://doi.org/10.1016/j.apenergy.2019.01.094 | E
4079 | BaO | 0.5 | SrO | 0.5 | Sc2O3 | 0.0875 | NbO2 | 0.025 | CoO2 | 0.8 | [5 empty] | 29.21306 | 500.6508 | 20 | 0 |  | https://doi.org/10.1016/j.apenergy.2019.01.094 | E
4080 | BaO | 0.5 | SrO | 0.5 | Sc2O3 | 0.0875 | NbO2 | 0.025 | CoO2 | 0.8 | [5 empty] | 27.91235 | 524.5119 | 20 | 0 |  | https://doi.org/10.1016/j.apenergy.2019.01.094 | E
4081 | BaO | 0.5 | SrO | 0.5 | Sc2O3 | 0.0875 | NbO2 | 0.025 | CoO2 | 0.8 | [5 empty] | 27.16679 | 550.5423 | 20 | 0 |  | https://doi.org/10.1016/j.apenergy.2019.01.094 | E
4082 | BaO | 0.5 | SrO | 0.5 | Sc2O3 | 0.0875 | NbO2 | 0.025 | CoO2 | 0.8 | [5 empty] | 26.32904 | 574.4035 | 20 | 0 |  | https://doi.org/10.1016/j.apenergy.2019.01.094 | E
4083 | BaO | 0.5 | SrO | 0.5 | Sc2O3 | 0.0875 | NbO2 | 0.025 | CoO2 | 0.8 | [5 empty] | 24.84273 | 600.4338 | 20 | 0 |  | https://doi.org/10.1016/j.apenergy.2019.01.094 | E
4084 | BaO | 0.5 | SrO | 0.5 | Sc2O3 | 0.0875 | NbO2 | 0.025 | CoO2 | 0.8 | [5 empty] | 24.09737 | 625.3796 | 20 | 0 |  | https://doi.org/10.1016/j.apenergy.2019.01.094 | E
4085 | BaO | 0.5 | SrO | 0.5 | Sc2O3 | 0.0875 | NbO2 | 0.025 | CoO2 | 0.8 | [5 empty] | 23.16683 | 650.3254 | 20 | 0 |  | https://doi.org/10.1016/j.apenergy.2019.01.094 | E
4086 | BaO | 0.5 | SrO | 0.5 | Sc2O3 | 0.0875 | NbO2 | 0.025 | CoO2 | 0.8 | [5 empty] | 22.79164 | 676.3557 | 20 | 0 |  | https://doi.org/10.1016/j.apenergy.2019.01.094 | E
4087 | BaO | 0.5 | SrO | 0.5 | Sc2O3 | 0.0875 | NbO2 | 0.025 | CoO2 | 0.8 | [5 empty] | 22.23166 | 700.2169 | 20 | 0 |  | https://doi.org/10.1016/j.apenergy.2019.01.094 | E
4088 | BaO | 0.5 | SrO | 0.5 | Sc2O3 | 0.0875 | NbO2 | 0.025 | CoO2 | 0.8 | [5 empty] | 21.39351 | 726.2473 | 20 | 0 |  | https://doi.org/10.1016/j.apenergy.2019.01.094 | E
4089 | BaO | 0.5 | SrO | 0.5 | Sc2O3 | 0.0875 | NbO2 | 0.025 | CoO2 | 0.8 | [5 empty] | 21.2965 | 750.1085 | 20 | 0 |  | https://doi.org/10.1016/j.apenergy.2019.01.094 | E
4090 | BaO | 0.5 | SrO | 0.5 | Sc2O3 | 0.0875 | NbO2 | 0.025 | CoO2 | 0.8 | [5 empty] | 20.73632 | 775.0542 | 20 | 0 |  | https://doi.org/10.1016/j.apenergy.2019.01.094 | E
4091 | BaO | 0.5 | SrO | 0.5 | Sc2O3 | 0.0875 | NbO2 | 0.025 | CoO2 | 0.8 | [5 empty] | 19.34281 | 800 | 20 | 0 |  | https://doi.org/10.1016/j.apenergy.2019.01.094 | E
4092 | BaO | 0.5 | SrO | 0.5 | Sc2O3 | 0.0875 | NbO2 | 0.025 | CoO2 | 0.8 | [5 empty] | 23.87985 | 300 | 20 | 3 |  | https://doi.org/10.1016/j.apenergy.2019.01.094 | H+E
4093 | BaO | 0.5 | SrO | 0.5 | Sc2O3 | 0.0875 | NbO2 | 0.025 | CoO2 | 0.8 | [5 empty] | 25.63389 | 328.1996 | 20 | 3 |  | https://doi.org/10.1016/j.apenergy.2019.01.094 | H+E
4094 | BaO | 0.5 | SrO | 0.5 | Sc2O3 | 0.0875 | NbO2 | 0.025 | CoO2 | 0.8 | [5 empty] | 26.4632 | 349.8915 | 20 | 3 |  | https://doi.org/10.1016/j.apenergy.2019.01.094 | H+E
4095 | BaO | 0.5 | SrO | 0.5 | Sc2O3 | 0.0875 | NbO2 | 0.025 | CoO2 | 0.8 | [5 empty] | 27.38451 | 374.8373 | 20 | 3 |  | https://doi.org/10.1016/j.apenergy.2019.01.094 | H+E
4096 | BaO | 0.5 | SrO | 0.5 | Sc2O3 | 0.0875 | NbO2 | 0.025 | CoO2 | 0.8 | [5 empty] | 28.491 | 399.7831 | 20 | 3 |  | https://doi.org/10.1016/j.apenergy.2019.01.094 | H+E
4097 | BaO | 0.5 | SrO | 0.5 | Sc2O3 | 0.0875 | NbO2 | 0.025 | CoO2 | 0.8 | [5 empty] | 28.67157 | 424.7289 | 20 | 3 |  | https://doi.org/10.1016/j.apenergy.2019.01.094 | H+E
4098 | BaO | 0.5 | SrO | 0.5 | Sc2O3 | 0.0875 | NbO2 | 0.025 | CoO2 | 0.8 | [5 empty] | 29.03732 | 449.6746 | 20 | 3 |  | https://doi.org/10.1016/j.apenergy.2019.01.094 | E
4099 | BaO | 0.5 | SrO | 0.5 | Sc2O3 | 0.0875 | NbO2 | 0.025 | CoO2 | 0.8 | [5 empty] | 28.29196 | 474.6204 | 20 | 3 |  | https://doi.org/10.1016/j.apenergy.2019.01.094 | E
4100 | BaO | 0.5 | SrO | 0.5 | Sc2O3 | 0.0875 | NbO2 | 0.025 | CoO2 | 0.8 | [5 empty] | 27.17603 | 500.6508 | 20 | 3 |  | https://doi.org/10.1016/j.apenergy.2019.01.094 | E
4101 | BaO | 0.5 | SrO | 0.5 | Sc2O3 | 0.0875 | NbO2 | 0.025 | CoO2 | 0.8 | [5 empty] | 26.05989 | 527.7657 | 20 | 3 |  | https://doi.org/10.1016/j.apenergy.2019.01.094 | E
4102 | BaO | 0.5 | SrO | 0.5 | Sc2O3 | 0.0875 | NbO2 | 0.025 | CoO2 | 0.8 | [5 empty] | 25.59332 | 547.2885 | 20 | 3 |  | https://doi.org/10.1016/j.apenergy.2019.01.094 | E
4103 | BaO | 0.5 | SrO | 0.5 | Sc2O3 | 0.0875 | NbO2 | 0.025 | CoO2 | 0.8 | [5 empty] | 24.56978 | 574.4035 | 20 | 3 |  | https://doi.org/10.1016/j.apenergy.2019.01.094 | E
4104 | BaO | 0.5 | SrO | 0.5 | Sc2O3 | 0.0875 | NbO2 | 0.025 | CoO2 | 0.8 | [5 empty] | 23.54644 | 600.4338 | 20 | 3 |  | https://doi.org/10.1016/j.apenergy.2019.01.094 | E
4105 | BaO | 0.5 | SrO | 0.5 | Sc2O3 | 0.0875 | NbO2 | 0.025 | CoO2 | 0.8 | [5 empty] | 22.89367 | 625.3796 | 20 | 3 |  | https://doi.org/10.1016/j.apenergy.2019.01.094 | E
4106 | BaO | 0.5 | SrO | 0.5 | Sc2O3 | 0.0875 | NbO2 | 0.025 | CoO2 | 0.8 | [5 empty] | 21.96312 | 650.3254 | 20 | 3 |  | https://doi.org/10.1016/j.apenergy.2019.01.094 | E
4107 | BaO | 0.5 | SrO | 0.5 | Sc2O3 | 0.0875 | NbO2 | 0.025 | CoO2 | 0.8 | [5 empty] | 21.03218 | 677.4403 | 20 | 3 |  | https://doi.org/10.1016/j.apenergy.2019.01.094 | E
4108 | BaO | 0.5 | SrO | 0.5 | Sc2O3 | 0.0875 | NbO2 | 0.025 | CoO2 | 0.8 | [5 empty] | 20.93537 | 700.2169 | 20 | 3 |  | https://doi.org/10.1016/j.apenergy.2019.01.094 | E
4109 | BaO | 0.5 | SrO | 0.5 | Sc2O3 | 0.0875 | NbO2 | 0.025 | CoO2 | 0.8 | [5 empty] | 20.65297 | 725.1627 | 20 | 3 |  | https://doi.org/10.1016/j.apenergy.2019.01.094 | E
4110 | BaO | 0.5 | SrO | 0.5 | Sc2O3 | 0.0875 | NbO2 | 0.025 | CoO2 | 0.8 | [5 empty] | 20.18539 | 750.1085 | 20 | 3 |  | https://doi.org/10.1016/j.apenergy.2019.01.094 | E
4111 | BaO | 0.5 | SrO | 0.5 | Sc2O3 | 0.0875 | NbO2 | 0.025 | CoO2 | 0.8 | [5 empty] | 19.16205 | 776.1388 | 20 | 3 |  | https://doi.org/10.1016/j.apenergy.2019.01.094 | E
4112 | BaO | 0.5 | SrO | 0.5 | Sc2O3 | 0.0875 | NbO2 | 0.025 | CoO2 | 0.8 | [5 empty] | 18.41689 | 800 | 20 | 3 |  | https://doi.org/10.1016/j.apenergy.2019.01.094 | E
4113 | SrO | 1 | Sc2O3 | 0.0875 | NbO2 | 0.025 | CoO2 | 0.8 | [7 empty] | 17.85209 | 349.8915 | 20 | 0 |  | https://doi.org/10.1016/j.apenergy.2019.01.094 | H+E
4114 | SrO | 1 | Sc2O3 | 0.0875 | NbO2 | 0.025 | CoO2 | 0.8 | [7 empty] | 21.73636 | 374.8373 | 20 | 0 |  | https://doi.org/10.1016/j.apenergy.2019.01.094 | H+E
4115 | SrO | 1 | Sc2O3 | 0.0875 | NbO2 | 0.025 | CoO2 | 0.8 | [7 empty] | 25.34265 | 400.8677 | 20 | 0 |  | https://doi.org/10.1016/j.apenergy.2019.01.094 | H+E
4116 | SrO | 1 | Sc2O3 | 0.0875 | NbO2 | 0.025 | CoO2 | 0.8 | [7 empty] | 28.76416 | 424.7289 | 20 | 0 |  | https://doi.org/10.1016/j.apenergy.2019.01.094 | H+E
4117 | SrO | 1 | Sc2O3 | 0.0875 | NbO2 | 0.025 | CoO2 | 0.8 | [7 empty] | 31.53712 | 450.7592 | 20 | 0 |  | https://doi.org/10.1016/j.apenergy.2019.01.094 | H+E
4118 | SrO | 1 | Sc2O3 | 0.0875 | NbO2 | 0.025 | CoO2 | 0.8 | [7 empty] | 33.94011 | 474.6204 | 20 | 0 |  | https://doi.org/10.1016/j.apenergy.2019.01.094 | H+E
4119 | SrO | 1 | Sc2O3 | 0.0875 | NbO2 | 0.025 | CoO2 | 0.8 | [7 empty] | 33.93529 | 500.6508 | 20 | 0 |  | https://doi.org/10.1016/j.apenergy.2019.01.094 | E
4120 | SrO | 1 | Sc2O3 | 0.0875 | NbO2 | 0.025 | CoO2 | 0.8 | [7 empty] | 33.4679 | 524.5119 | 20 | 0 |  | https://doi.org/10.1016/j.apenergy.2019.01.094 | E
4121 | SrO | 1 | Sc2O3 | 0.0875 | NbO2 | 0.025 | CoO2 | 0.8 | [7 empty] | 32.90773 | 549.4577 | 20 | 0 |  | https://doi.org/10.1016/j.apenergy.2019.01.094 | E
4122 | SrO | 1 | Sc2O3 | 0.0875 | NbO2 | 0.025 | CoO2 | 0.8 | [7 empty] | 32.43995 | 575.4881 | 20 | 0 |  | https://doi.org/10.1016/j.apenergy.2019.01.094 | E
4123 | SrO | 1 | Sc2O3 | 0.0875 | NbO2 | 0.025 | CoO2 | 0.8 | [7 empty] | 31.78718 | 600.4338 | 20 | 0 |  | https://doi.org/10.1016/j.apenergy.2019.01.094 | E
4124 | SrO | 1 | Sc2O3 | 0.0875 | NbO2 | 0.025 | CoO2 | 0.8 | [7 empty] | 31.3196 | 625.3796 | 20 | 0 |  | https://doi.org/10.1016/j.apenergy.2019.01.094 | E
4125 | SrO | 1 | Sc2O3 | 0.0875 | NbO2 | 0.025 | CoO2 | 0.8 | [7 empty] | 31.0376 | 648.1562 | 20 | 0 |  | https://doi.org/10.1016/j.apenergy.2019.01.094 | E
4126 | SrO | 1 | Sc2O3 | 0.0875 | NbO2 | 0.025 | CoO2 | 0.8 | [7 empty] | 30.84719 | 676.3557 | 20 | 0 |  | https://doi.org/10.1016/j.apenergy.2019.01.094 | E
4127 | SrO | 1 | Sc2O3 | 0.0875 | NbO2 | 0.025 | CoO2 | 0.8 | [7 empty] | 30.65759 | 700.2169 | 20 | 0 |  | https://doi.org/10.1016/j.apenergy.2019.01.094 | E
4128 | SrO | 1 | Sc2O3 | 0.0875 | NbO2 | 0.025 | CoO2 | 0.8 | [7 empty] | 30.56038 | 725.1627 | 20 | 0 |  | https://doi.org/10.1016/j.apenergy.2019.01.094 | E
4129 | SrO | 1 | Sc2O3 | 0.0875 | NbO2 | 0.025 | CoO2 | 0.8 | [7 empty] | 30.46296 | 751.1931 | 20 | 0 |  | https://doi.org/10.1016/j.apenergy.2019.01.094 | E
4130 | SrO | 1 | Sc2O3 | 0.0875 | NbO2 | 0.025 | CoO2 | 0.8 | [7 empty] | 30.55114 | 775.0542 | 20 | 0 |  | https://doi.org/10.1016/j.apenergy.2019.01.094 | E
4131 | SrO | 1 | Sc2O3 | 0.0875 | NbO2 | 0.025 | CoO2 | 0.8 | [7 empty] | 30.63911 | 800 | 20 | 3 |  | https://doi.org/10.1016/j.apenergy.2019.01.094 | E
4132 | SrO | 1 | Sc2O3 | 0.0875 | NbO2 | 0.025 | CoO2 | 0.8 | [7 empty] | 15.2595 | 349.8915 | 20 | 3 |  | https://doi.org/10.1016/j.apenergy.2019.01.094 | H+E
4133 | SrO | 1 | Sc2O3 | 0.0875 | NbO2 | 0.025 | CoO2 | 0.8 | [7 empty] | 17.4771 | 374.8373 | 20 | 3 |  | https://doi.org/10.1016/j.apenergy.2019.01.094 | H+E
4134 | SrO | 1 | Sc2O3 | 0.0875 | NbO2 | 0.025 | CoO2 | 0.8 | [7 empty] | 20.71302 | 400.8677 | 20 | 3 |  | https://doi.org/10.1016/j.apenergy.2019.01.094 | H+E
4135 | SrO | 1 | Sc2O3 | 0.0875 | NbO2 | 0.025 | CoO2 | 0.8 | [7 empty] | 24.04174 | 425.8134 | 20 | 3 |  | https://doi.org/10.1016/j.apenergy.2019.01.094 | H+E
4136 | SrO | 1 | Sc2O3 | 0.0875 | NbO2 | 0.025 | CoO2 | 0.8 | [7 empty] | 27.74102 | 449.6746 | 20 | 3 |  | https://doi.org/10.1016/j.apenergy.2019.01.094 | H+E
4137 | SrO | 1 | Sc2O3 | 0.0875 | NbO2 | 0.025 | CoO2 | 0.8 | [7 empty] | 30.14381 | 474.6204 | 20 | 3 |  | https://doi.org/10.1016/j.apenergy.2019.01.094 | H+E
4138 | SrO | 1 | Sc2O3 | 0.0875 | NbO2 | 0.025 | CoO2 | 0.8 | [7 empty] | 31.2503 | 499.5662 | 20 | 3 |  | https://doi.org/10.1016/j.apenergy.2019.01.094 | H+E
4139 | SrO | 1 | Sc2O3 | 0.0875 | NbO2 | 0.025 | CoO2 | 0.8 | [7 empty] | 33.00474 | 525.5965 | 20 | 3 |  | https://doi.org/10.1016/j.apenergy.2019.01.094 | E
4140 | SrO | 1 | Sc2O3 | 0.0875 | NbO2 | 0.025 | CoO2 | 0.8 | [7 empty] | 32.07419 | 550.5423 | 20 | 3 |  | https://doi.org/10.1016/j.apenergy.2019.01.094 | E
4141 | SrO | 1 | Sc2O3 | 0.0875 | NbO2 | 0.025 | CoO2 | 0.8 | [7 empty] | 31.88459 | 574.4035 | 20 | 3 |  | https://doi.org/10.1016/j.apenergy.2019.01.094 | E
4142 | SrO | 1 | Sc2O3 | 0.0875 | NbO2 | 0.025 | CoO2 | 0.8 | [7 empty] | 31.41681 | 600.4338 | 20 | 3 |  | https://doi.org/10.1016/j.apenergy.2019.01.094 | E
4143 | SrO | 1 | Sc2O3 | 0.0875 | NbO2 | 0.025 | CoO2 | 0.8 | [7 empty] | 30.85663 | 625.3796 | 20 | 3 |  | https://doi.org/10.1016/j.apenergy.2019.01.094 | E
4144 | SrO | 1 | Sc2O3 | 0.0875 | NbO2 | 0.025 | CoO2 | 0.8 | [7 empty] | 30.57444 | 649.2408 | 20 | 3 |  | https://doi.org/10.1016/j.apenergy.2019.01.094 | E
4145 | SrO | 1 | Sc2O3 | 0.0875 | NbO2 | 0.025 | CoO2 | 0.8 | [7 empty] | 30.38443 | 675.2711 | 20 | 3 |  | https://doi.org/10.1016/j.apenergy.2019.01.094 | E
4146 | SrO | 1 | Sc2O3 | 0.0875 | NbO2 | 0.025 | CoO2 | 0.8 | [7 empty] | 30.19463 | 700.2169 | 20 | 3 |  | https://doi.org/10.1016/j.apenergy.2019.01.094 | E
4147 | SrO | 1 | Sc2O3 | 0.0875 | NbO2 | 0.025 | CoO2 | 0.8 | [7 empty] | 30.00482 | 725.1627 | 20 | 3 |  | https://doi.org/10.1016/j.apenergy.2019.01.094 | E
4148 | SrO | 1 | Sc2O3 | 0.0875 | NbO2 | 0.025 | CoO2 | 0.8 | [7 empty] | 29.90761 | 750.1085 | 20 | 3 |  | https://doi.org/10.1016/j.apenergy.2019.01.094 | E
4149 | SrO | 1 | Sc2O3 | 0.0875 | NbO2 | 0.025 | CoO2 | 0.8 | [7 empty] | 29.99558 | 775.0542 | 20 | 3 |  | https://doi.org/10.1016/j.apenergy.2019.01.094 | E
4150 | SrO | 1 | Sc2O3 | 0.0875 | NbO2 | 0.025 | CoO2 | 0.8 | [7 empty] | 30.08355 | 800 | 20 | 3 |  | https://doi.org/10.1016/j.apenergy.2019.01.094 | E
4151 | BaO | 1 | CeO2 | 0.5 | ZrO2 | 0.3 | Y2O3 | 0.1 | [7 empty] | 0.004503554 | 501.6501 | 20 | 0 |  | https://doi.org/10.1016/j.jpowsour.2017.09.021 | H
4152 | BaO | 1 | CeO2 | 0.5 | ZrO2 | 0.3 | Y2O3 | 0.1 | [7 empty] | 0.003785062 | 451.1254 | 20 | 0 |  | https://doi.org/10.1016/j.jpowsour.2017.09.021 | H
4153 | BaO | 1 | CeO2 | 0.5 | ZrO2 | 0.3 | Y2O3 | 0.1 | [7 empty] | 0.002435821 | 402.8615 | 20 | 0 |  | https://doi.org/10.1016/j.jpowsour.2017.09.021 | H
4154 | BaO | 1 | CeO2 | 0.5 | ZrO2 | 0.3 | Y2O3 | 0.1 | [7 empty] | 0.001569066 | 352.8225 | 20 | 0 |  | https://doi.org/10.1016/j.jpowsour.2017.09.021 | H
4155 | BaO | 1 | CeO2 | 0.5 | ZrO2 | 0.3 | Y2O3 | 0.1 | [7 empty] | 0.0006774392 | 303.0197 | 20 | 0 |  | https://doi.org/10.1016/j.jpowsour.2017.09.021 | H
4156 | BaO | 1 | CeO2 | 0.5 | ZrO2 | 0.3 | Y2O3 | 0.1 | [7 empty] | 0.0002241701 | 252.6409 | 20 | 0 |  | https://doi.org/10.1016/j.jpowsour.2017.09.021 | H
4157 | BaO | 1 | CeO2 | 0.5 | ZrO2 | 0.3 | Y2O3 | 0.1 | [7 empty] | 5.439131e-05 | 202.5782 | 20 | 0 |  | https://doi.org/10.1016/j.jpowsour.2017.09.021 | H
4158 | BaO | 1 | CeO2 | 0.5 | ZrO2 | 0.3 | Y2O3 | 0.1 | [7 empty] | 0.005336699 | 501.6501 | 20 | 1.9 |  | https://doi.org/10.1016/j.jpowsour.2017.09.021 | H
4159 | BaO | 1 | CeO2 | 0.5 | ZrO2 | 0.3 | Y2O3 | 0.1 | [7 empty] | 0.003564085 | 451.1254 | 20 | 1.9 |  | https://doi.org/10.1016/j.jpowsour.2017.09.021 | H
4160 | BaO | 1 | CeO2 | 0.5 | ZrO2 | 0.3 | Y2O3 | 0.1 | [7 empty] | 0.002603661 | 402.8615 | 20 | 1.9 |  | https://doi.org/10.1016/j.jpowsour.2017.09.021 | H
4161 | BaO | 1 | CeO2 | 0.5 | ZrO2 | 0.3 | Y2O3 | 0.1 | [7 empty] | 0.001519911 | 352.8225 | 20 | 1.9 |  | https://doi.org/10.1016/j.jpowsour.2017.09.021 | H
4162 | BaO | 1 | CeO2 | 0.5 | ZrO2 | 0.3 | Y2O3 | 0.1 | [7 empty] | 0.000741532 | 303.0197 | 20 | 1.9 |  | https://doi.org/10.1016/j.jpowsour.2017.09.021 | H
4163 | BaO | 1 | CeO2 | 0.5 | ZrO2 | 0.3 | Y2O3 | 0.1 | [7 empty] | 0.0002526954 | 252.6409 | 20 | 1.9 |  | https://doi.org/10.1016/j.jpowsour.2017.09.021 | H
4164 | BaO | 1 | CeO2 | 0.5 | ZrO2 | 0.3 | Y2O3 | 0.1 | [7 empty] | 6.014794e-05 | 202.5782 | 20 | 1.9 |  | https://doi.org/10.1016/j.jpowsour.2017.09.021 | H
4165 | BaO | 1 | CeO2 | 0.5 | ZrO2 | 0.3 | Y2O3 | 0.1 | [7 empty] | 0.004311371 | 501.6501 | 20 | 0 |  | https://doi.org/10.1016/j.jpowsour.2017.09.021 | H
4166 | BaO | 1 | CeO2 | 0.5 | ZrO2 | 0.3 | Y2O3 | 0.1 | [7 empty] | 0.002894266 | 451.1254 | 20 | 0 |  | https://doi.org/10.1016/j.jpowsour.2017.09.021 | H
4167 | BaO | 1 | CeO2 | 0.5 | ZrO2 | 0.3 | Y2O3 | 0.1 | [7 empty] | 0.002030918 | 402.8615 | 20 | 0 |  | https://doi.org/10.1016/j.jpowsour.2017.09.021 | H
4168 | BaO | 1 | CeO2 | 0.5 | ZrO2 | 0.3 | Y2O3 | 0.1 | [7 empty] | 0.001092601 | 352.8225 | 20 | 0 |  | https://doi.org/10.1016/j.jpowsour.2017.09.021 | H
4169 | BaO | 1 | CeO2 | 0.5 | ZrO2 | 0.3 | Y2O3 | 0.1 | [7 empty] | 0.0004311371 | 303.0197 | 20 | 0 |  | https://doi.org/10.1016/j.jpowsour.2017.09.021 | H
4170 | BaO | 1 | CeO2 | 0.5 | ZrO2 | 0.3 | Y2O3 | 0.1 | [7 empty] | 0.0001701254 | 252.6409 | 20 | 0 |  | https://doi.org/10.1016/j.jpowsour.2017.09.021 | H
4171 | BaO | 1 | CeO2 | 0.5 | ZrO2 | 0.3 | Y2O3 | 0.1 | [7 empty] | 4.124626e-05 | 202.5782 | 20 | 0 |  | https://doi.org/10.1016/j.jpowsour.2017.09.021 | H
4172 | BaO | 1 | CeO2 | 0.5 | ZrO2 | 0.3 | Y2O3 | 0.1 | [7 empty] | 0.003909851 | 501.6501 | 20 | 1.9 |  | https://doi.org/10.1016/j.jpowsour.2017.09.021 | H
4173 | BaO | 1 | CeO2 | 0.5 | ZrO2 | 0.3 | Y2O3 | 0.1 | [7 empty] | 0.002855224 | 451.1254 | 20 | 1.9 |  | https://doi.org/10.1016/j.jpowsour.2017.09.021 | H
4174 | BaO | 1 | CeO2 | 0.5 | ZrO2 | 0.3 | Y2O3 | 0.1 | [7 empty] | 0.001907003 | 402.8615 | 20 | 1.9 |  | https://doi.org/10.1016/j.jpowsour.2017.09.021 | H
4175 | BaO | 1 | CeO2 | 0.5 | ZrO2 | 0.3 | Y2O3 | 0.1 | [7 empty] | 0.001066335 | 352.8225 | 20 | 1.9 |  | https://doi.org/10.1016/j.jpowsour.2017.09.021 | H
4176 | BaO | 1 | CeO2 | 0.5 | ZrO2 | 0.3 | Y2O3 | 0.1 | [7 empty] | 0.0005450317 | 303.0197 | 20 | 1.9 |  | https://doi.org/10.1016/j.jpowsour.2017.09.021 | H
4177 | BaO | 1 | CeO2 | 0.5 | ZrO2 | 0.3 | Y2O3 | 0.1 | [7 empty] | 0.0001786854 | 252.6409 | 20 | 1.9 |  | https://doi.org/10.1016/j.jpowsour.2017.09.021 | H
4178 | BaO | 1 | CeO2 | 0.5 | ZrO2 | 0.3 | Y2O3 | 0.1 | [7 empty] | 6.981392e-05 | 202.5782 | 20 | 1.9 |  | https://doi.org/10.1016/j.jpowsour.2017.09.021 | H
4179 | BaO | 1 | CeO2 | 0.5 | ZrO2 | 0.3 | Dy2O3 | 0.1 | [7 empty] | 0.00492339 | 501.6501 | 20 | 0 |  | https://doi.org/10.1016/j.jpowsour.2017.09.021 | H
4180 | BaO | 1 | CeO2 | 0.5 | ZrO2 | 0.3 | Dy2O3 | 0.1 | [7 empty] | 0.003310924 | 451.1254 | 20 | 0 |  | https://doi.org/10.1016/j.jpowsour.2017.09.021 | H
4181 | BaO | 1 | CeO2 | 0.5 | ZrO2 | 0.3 | Dy2O3 | 0.1 | [7 empty] | 0.00203811 | 402.8615 | 20 | 0 |  | https://doi.org/10.1016/j.jpowsour.2017.09.021 | H
4182 | BaO | 1 | CeO2 | 0.5 | ZrO2 | 0.3 | Dy2O3 | 0.1 | [7 empty] | 0.001148417 | 352.8225 | 20 | 0 |  | https://doi.org/10.1016/j.jpowsour.2017.09.021 | H
4183 | BaO | 1 | CeO2 | 0.5 | ZrO2 | 0.3 | Dy2O3 | 0.1 | [7 empty] | 0.0004536076 | 303.0197 | 20 | 0 |  | https://doi.org/10.1016/j.jpowsour.2017.09.021 | H
4184 | BaO | 1 | CeO2 | 0.5 | ZrO2 | 0.3 | Dy2O3 | 0.1 | [7 empty] | 0.000156943 | 252.6409 | 20 | 0 |  | https://doi.org/10.1016/j.jpowsour.2017.09.021 | H
4185 | BaO | 1 | CeO2 | 0.5 | ZrO2 | 0.3 | Dy2O3 | 0.1 | [7 empty] | 4.974623e-05 | 202.5782 | 20 | 0 |  | https://doi.org/10.1016/j.jpowsour.2017.09.021 | H
4186 | BaO | 1 | CeO2 | 0.5 | ZrO2 | 0.3 | Dy2O3 | 0.1 | [7 empty] | 0.005837592 | 501.6501 | 20 | 1.9 |  | https://doi.org/10.1016/j.jpowsour.2017.09.021 | H
4187 | BaO | 1 | CeO2 | 0.5 | ZrO2 | 0.3 | Dy2O3 | 0.1 | [7 empty] | 0.003898604 | 451.1254 | 20 | 1.9 |  | https://doi.org/10.1016/j.jpowsour.2017.09.021 | H
4188 | BaO | 1 | CeO2 | 0.5 | ZrO2 | 0.3 | Dy2O3 | 0.1 | [7 empty] | 0.002848036 | 402.8615 | 20 | 1.9 |  | https://doi.org/10.1016/j.jpowsour.2017.09.021 | H
4189 | BaO | 1 | CeO2 | 0.5 | ZrO2 | 0.3 | Dy2O3 | 0.1 | [7 empty] | 0.001389495 | 352.8225 | 20 | 1.9 |  | https://doi.org/10.1016/j.jpowsour.2017.09.021 | H
4190 | BaO | 1 | CeO2 | 0.5 | ZrO2 | 0.3 | Dy2O3 | 0.1 | [7 empty] | 0.0006197375 | 303.0197 | 20 | 1.9 |  | https://doi.org/10.1016/j.jpowsour.2017.09.021 | H
4191 | BaO | 1 | CeO2 | 0.5 | ZrO2 | 0.3 | Dy2O3 | 0.1 | [7 empty] | 0.0002208797 | 252.6409 | 20 | 1.9 |  | https://doi.org/10.1016/j.jpowsour.2017.09.021 | H
4192 | BaO | 1 | CeO2 | 0.5 | ZrO2 | 0.3 | Dy2O3 | 0.1 | [7 empty] | 6.579332e-05 | 202.5782 | 20 | 1.9 |  | https://doi.org/10.1016/j.jpowsour.2017.09.021 | H
4193 | BaO | 1 | CeO2 | 0.5 | ZrO2 | 0.3 | Dy2O3 | 0.1 | [7 empty] | 0.004311371 | 501.6501 | 20 | 0 |  | https://doi.org/10.1016/j.jpowsour.2017.09.021 | H
4194 | BaO | 1 | CeO2 | 0.5 | ZrO2 | 0.3 | Dy2O3 | 0.1 | [7 empty] | 0.002894266 | 451.1254 | 20 | 0 |  | https://doi.org/10.1016/j.jpowsour.2017.09.021 | H
4195 | BaO | 1 | CeO2 | 0.5 | ZrO2 | 0.3 | Dy2O3 | 0.1 | [7 empty] | 0.002030918 | 402.8615 | 20 | 0 |  | https://doi.org/10.1016/j.jpowsour.2017.09.021 | H
4196 | BaO | 1 | CeO2 | 0.5 | ZrO2 | 0.3 | Dy2O3 | 0.1 | [7 empty] | 0.001193777 | 352.8225 | 20 | 0 |  | https://doi.org/10.1016/j.jpowsour.2017.09.021 | H
4197 | BaO | 1 | CeO2 | 0.5 | ZrO2 | 0.3 | Dy2O3 | 0.1 | [7 empty] | 0.0006144146 | 303.0197 | 20 | 0 |  | https://doi.org/10.1016/j.jpowsour.2017.09.021 | H
4198 | BaO | 1 | CeO2 | 0.5 | ZrO2 | 0.3 | Dy2O3 | 0.1 | [7 empty] | 0.000194295 | 252.6409 | 20 | 0 |  | https://doi.org/10.1016/j.jpowsour.2017.09.021 | H
4199 | BaO | 1 | CeO2 | 0.5 | ZrO2 | 0.3 | Dy2O3 | 0.1 | [7 empty] | 5.623413e-05 | 202.5782 | 20 | 0 |  | https://doi.org/10.1016/j.jpowsour.2017.09.021 | H
4200 | BaO | 1 | CeO2 | 0.5 | ZrO2 | 0.3 | Dy2O3 | 0.1 | [7 empty] | 0.005099703 | 501.6501 | 20 | 1.9 |  | https://doi.org/10.1016/j.jpowsour.2017.09.021 | H
4201 | BaO | 1 | CeO2 | 0.5 | ZrO2 | 0.3 | Dy2O3 | 0.1 | [7 empty] | 0.003260863 | 451.1254 | 20 | 1.9 |  | https://doi.org/10.1016/j.jpowsour.2017.09.021 | H
4202 | BaO | 1 | CeO2 | 0.5 | ZrO2 | 0.3 | Dy2O3 | 0.1 | [7 empty] | 0.002276858 | 402.8615 | 20 | 1.9 |  | https://doi.org/10.1016/j.jpowsour.2017.09.021 | H
4203 | BaO | 1 | CeO2 | 0.5 | ZrO2 | 0.3 | Dy2O3 | 0.1 | [7 empty] | 0.001217829 | 352.8225 | 20 | 1.9 |  | https://doi.org/10.1016/j.jpowsour.2017.09.021 | H
4204 | BaO | 1 | CeO2 | 0.5 | ZrO2 | 0.3 | Dy2O3 | 0.1 | [7 empty] | 0.0006506461 | 303.0197 | 20 | 1.9 |  | https://doi.org/10.1016/j.jpowsour.2017.09.021 | H
4205 | BaO | 1 | CeO2 | 0.5 | ZrO2 | 0.3 | Dy2O3 | 0.1 | [7 empty] | 0.0003177075 | 252.6409 | 20 | 1.9 |  | https://doi.org/10.1016/j.jpowsour.2017.09.021 | H
4206 | BaO | 1 | CeO2 | 0.5 | ZrO2 | 0.3 | Dy2O3 | 0.1 | [7 empty] | 9.9492e-05 | 202.5782 | 20 | 1.9 |  | https://doi.org/10.1016/j.jpowsour.2017.09.021 | H
4207 | BaO | 1 | CeO2 | 0.5 | ZrO2 | 0.3 | Sm2O3 | 0.1 | [7 empty] | 0.002883702 | 501.6501 | 20 | 0 |  | https://doi.org/10.1016/j.jpowsour.2017.09.021 | H
4208 | BaO | 1 | CeO2 | 0.5 | ZrO2 | 0.3 | Sm2O3 | 0.1 | [7 empty] | 0.002216967 | 451.1254 | 20 | 0 |  | https://doi.org/10.1016/j.jpowsour.2017.09.021 | H
4209 | BaO | 1 | CeO2 | 0.5 | ZrO2 | 0.3 | Sm2O3 | 0.1 | [7 empty] | 0.001305037 | 402.8615 | 20 | 0 |  | https://doi.org/10.1016/j.jpowsour.2017.09.021 | H
4210 | BaO | 1 | CeO2 | 0.5 | ZrO2 | 0.3 | Sm2O3 | 0.1 | [7 empty] | 0.0009190251 | 352.8225 | 20 | 0 |  | https://doi.org/10.1016/j.jpowsour.2017.09.021 | H
4211 | BaO | 1 | CeO2 | 0.5 | ZrO2 | 0.3 | Sm2O3 | 0.1 | [7 empty] | 0.0003630012 | 303.0197 | 20 | 0 |  | https://doi.org/10.1016/j.jpowsour.2017.09.021 | H
4212 | BaO | 1 | CeO2 | 0.5 | ZrO2 | 0.3 | Sm2O3 | 0.1 | [7 empty] | 7.691488e-05 | 252.6409 | 20 | 0 |  | https://doi.org/10.1016/j.jpowsour.2017.09.021 | H
4213 | BaO | 1 | CeO2 | 0.5 | ZrO2 | 0.3 | Sm2O3 | 0.1 | [7 empty] | 2.040761e-05 | 202.5782 | 20 | 0 |  | https://doi.org/10.1016/j.jpowsour.2017.09.021 | H
4214 | BaO | 1 | CeO2 | 0.5 | ZrO2 | 0.3 | Sm2O3 | 0.1 | [7 empty] | 0.003727594 | 501.6501 | 20 | 1.9 |  | https://doi.org/10.1016/j.jpowsour.2017.09.021 | H
4215 | BaO | 1 | CeO2 | 0.5 | ZrO2 | 0.3 | Sm2O3 | 0.1 | [7 empty] | 0.002978695 | 451.1254 | 20 | 1.9 |  | https://doi.org/10.1016/j.jpowsour.2017.09.021 | H
4216 | BaO | 1 | CeO2 | 0.5 | ZrO2 | 0.3 | Sm2O3 | 0.1 | [7 empty] | 0.00158964 | 402.8615 | 20 | 1.9 |  | https://doi.org/10.1016/j.jpowsour.2017.09.021 | H
4217 | BaO | 1 | CeO2 | 0.5 | ZrO2 | 0.3 | Sm2O3 | 0.1 | [7 empty] | 0.001110336 | 352.8225 | 20 | 1.9 |  | https://doi.org/10.1016/j.jpowsour.2017.09.021 | H
4218 | BaO | 1 | CeO2 | 0.5 | ZrO2 | 0.3 | Sm2O3 | 0.1 | [7 empty] | 0.0006481691 | 303.0197 | 20 | 1.9 |  | https://doi.org/10.1016/j.jpowsour.2017.09.021 | H
4219 | BaO | 1 | CeO2 | 0.5 | ZrO2 | 0.3 | Sm2O3 | 0.1 | [7 empty] | 0.0001687612 | 252.6409 | 20 | 1.9 |  | https://doi.org/10.1016/j.jpowsour.2017.09.021 | H
4220 | BaO | 1 | CeO2 | 0.5 | ZrO2 | 0.3 | Sm2O3 | 0.1 | [7 empty] | 4.595552e-05 | 202.5782 | 20 | 1.9 |  | https://doi.org/10.1016/j.jpowsour.2017.09.021 | H
4221 | BaO | 1 | CeO2 | 0.5 | ZrO2 | 0.3 | Sm2O3 | 0.1 | [7 empty] | 0.001858792 | 501.6501 | 20 | 0 |  | https://doi.org/10.1016/j.jpowsour.2017.09.021 | H
4222 | BaO | 1 | CeO2 | 0.5 | ZrO2 | 0.3 | Sm2O3 | 0.1 | [7 empty] | 0.0009152473 | 451.1254 | 20 | 0 |  | https://doi.org/10.1016/j.jpowsour.2017.09.021 | H
4223 | BaO | 1 | CeO2 | 0.5 | ZrO2 | 0.3 | Sm2O3 | 0.1 | [7 empty] | 0.0006422325 | 402.8615 | 20 | 0 |  | https://doi.org/10.1016/j.jpowsour.2017.09.021 | H
4224 | BaO | 1 | CeO2 | 0.5 | ZrO2 | 0.3 | Sm2O3 | 0.1 | [7 empty] | 0.0002534231 | 352.8225 | 20 | 0 |  | https://doi.org/10.1016/j.jpowsour.2017.09.021 | H
4225 | BaO | 1 | CeO2 | 0.5 | ZrO2 | 0.3 | Sm2O3 | 0.1 | [7 empty] | 0.0001 | 303.0197 | 20 | 0 |  | https://doi.org/10.1016/j.jpowsour.2017.09.021 | H
4226 | BaO | 1 | CeO2 | 0.5 | ZrO2 | 0.3 | Sm2O3 | 0.1 | [7 empty] | 3.455107e-05 | 252.6409 | 20 | 0 |  | https://doi.org/10.1016/j.jpowsour.2017.09.021 | H
4227 | BaO | 1 | CeO2 | 0.5 | ZrO2 | 0.3 | Sm2O3 | 0.1 | [7 empty] | 1.304321e-05 | 202.5782 | 20 | 0 |  | https://doi.org/10.1016/j.jpowsour.2017.09.021 | H
4228 | BaO | 1 | CeO2 | 0.5 | ZrO2 | 0.3 | Sm2O3 | 0.1 | [7 empty] | 0.002198982 | 501.6501 | 20 | 1.9 |  | https://doi.org/10.1016/j.jpowsour.2017.09.021 | H
4229 | BaO | 1 | CeO2 | 0.5 | ZrO2 | 0.3 | Sm2O3 | 0.1 | [7 empty] | 0.001286909 | 451.1254 | 20 | 1.9 |  | https://doi.org/10.1016/j.jpowsour.2017.09.021 | H
4230 | BaO | 1 | CeO2 | 0.5 | ZrO2 | 0.3 | Sm2O3 | 0.1 | [7 empty] | 0.0007866789 | 402.8615 | 20 | 1.9 |  | https://doi.org/10.1016/j.jpowsour.2017.09.021 | H
4231 | BaO | 1 | CeO2 | 0.5 | ZrO2 | 0.3 | Sm2O3 | 0.1 | [7 empty] | 0.0004207133 | 352.8225 | 20 | 1.9 |  | https://doi.org/10.1016/j.jpowsour.2017.09.021 | H
4232 | BaO | 1 | CeO2 | 0.5 | ZrO2 | 0.3 | Sm2O3 | 0.1 | [7 empty] | 8.869492e-05 | 303.0197 | 20 | 1.9 |  | https://doi.org/10.1016/j.jpowsour.2017.09.021 | H
4233 | BaO | 1 | CeO2 | 0.5 | ZrO2 | 0.3 | Sm2O3 | 0.1 | [7 empty] | 3.627926e-05 | 252.6409 | 20 | 1.9 |  | https://doi.org/10.1016/j.jpowsour.2017.09.021 | H
4234 | BaO | 1 | CeO2 | 0.5 | ZrO2 | 0.3 | Sm2O3 | 0.1 | [7 empty] | 1.086897e-05 | 202.5782 | 20 | 1.9 |  | https://doi.org/10.1016/j.jpowsour.2017.09.021 | H
4235 | BaO | 1 | CeO2 | 0.5 | ZrO2 | 0.3 | Nd2O3 | 0.1 | [7 empty] | 0.001034805 | 501.6501 | 20 | 0 |  | https://doi.org/10.1016/j.jpowsour.2017.09.021 | H
4236 | BaO | 1 | CeO2 | 0.5 | ZrO2 | 0.3 | Nd2O3 | 0.1 | [7 empty] | 0.0005568924 | 451.1254 | 20 | 0 |  | https://doi.org/10.1016/j.jpowsour.2017.09.021 | H
4237 | BaO | 1 | CeO2 | 0.5 | ZrO2 | 0.3 | Nd2O3 | 0.1 | [7 empty] | 0.0003428548 | 402.8615 | 20 | 0 |  | https://doi.org/10.1016/j.jpowsour.2017.09.021 | H
4238 | BaO | 1 | CeO2 | 0.5 | ZrO2 | 0.3 | Nd2O3 | 0.1 | [7 empty] | 0.0001352529 | 352.8225 | 20 | 0 |  | https://doi.org/10.1016/j.jpowsour.2017.09.021 | H
4239 | BaO | 1 | CeO2 | 0.5 | ZrO2 | 0.3 | Nd2O3 | 0.1 | [7 empty] | 4.88605e-05 | 303.0197 | 20 | 0 |  | https://doi.org/10.1016/j.jpowsour.2017.09.021 | H
4240 | BaO | 1 | CeO2 | 0.5 | ZrO2 | 0.3 | Nd2O3 | 0.1 | [7 empty] | 2.020119e-05 | 252.6409 | 20 | 0 |  | https://doi.org/10.1016/j.jpowsour.2017.09.021 | H
4241 | BaO | 1 | CeO2 | 0.5 | ZrO2 | 0.3 | Nd2O3 | 0.1 | [7 empty] | 8.368405e-06 | 202.5782 | 20 | 0 |  | https://doi.org/10.1016/j.jpowsour.2017.09.021 | H
4242 | BaO | 1 | CeO2 | 0.5 | ZrO2 | 0.3 | Nd2O3 | 0.1 | [7 empty] | 0.001214551 | 501.6501 | 20 | 1.9 |  | https://doi.org/10.1016/j.jpowsour.2017.09.021 | H
4243 | BaO | 1 | CeO2 | 0.5 | ZrO2 | 0.3 | Nd2O3 | 0.1 | [7 empty] | 0.000775551 | 451.1254 | 20 | 1.9 |  | https://doi.org/10.1016/j.jpowsour.2017.09.021 | H
4244 | BaO | 1 | CeO2 | 0.5 | ZrO2 | 0.3 | Nd2O3 | 0.1 | [7 empty] | 0.0004735051 | 402.8615 | 20 | 1.9 |  | https://doi.org/10.1016/j.jpowsour.2017.09.021 | H
4245 | BaO | 1 | CeO2 | 0.5 | ZrO2 | 0.3 | Nd2O3 | 0.1 | [7 empty] | 0.0003307353 | 352.8225 | 20 | 1.9 |  | https://doi.org/10.1016/j.jpowsour.2017.09.021 | H
4246 | BaO | 1 | CeO2 | 0.5 | ZrO2 | 0.3 | Nd2O3 | 0.1 | [7 empty] | 9.419459e-05 | 303.0197 | 20 | 1.9 |  | https://doi.org/10.1016/j.jpowsour.2017.09.021 | H
4247 | BaO | 1 | CeO2 | 0.5 | ZrO2 | 0.3 | Nd2O3 | 0.1 | [7 empty] | 2.242071e-05 | 252.6409 | 20 | 1.9 |  | https://doi.org/10.1016/j.jpowsour.2017.09.021 | H
4248 | BaO | 1 | CeO2 | 0.5 | ZrO2 | 0.3 | Nd2O3 | 0.1 | [7 empty] | 7.640414e-06 | 202.5782 | 20 | 1.9 |  | https://doi.org/10.1016/j.jpowsour.2017.09.021 | H
4249 | BaO | 1 | CeO2 | 0.5 | ZrO2 | 0.3 | Nd2O3 | 0.1 | [7 empty] | 0.003162278 | 501.6501 | 20 | 0 |  | https://doi.org/10.1016/j.jpowsour.2017.09.021 | H
4250 | BaO | 1 | CeO2 | 0.5 | ZrO2 | 0.3 | Nd2O3 | 0.1 | [7 empty] | 0.002218982 | 451.1254 | 20 | 0 |  | https://doi.org/10.1016/j.jpowsour.2017.09.021 | H
4251 | BaO | 1 | CeO2 | 0.5 | ZrO2 | 0.3 | Nd2O3 | 0.1 | [7 empty] | 0.001247825 | 402.8615 | 20 | 0 |  | https://doi.org/10.1016/j.jpowsour.2017.09.021 | H
4252 | BaO | 1 | CeO2 | 0.5 | ZrO2 | 0.3 | Nd2O3 | 0.1 | [7 empty] | 0.0008756039 | 352.8225 | 20 | 0 |  | https://doi.org/10.1016/j.jpowsour.2017.09.021 | H
4253 | BaO | 1 | CeO2 | 0.5 | ZrO2 | 0.3 | Nd2O3 | 0.1 | [7 empty] | 0.000450657 | 303.0197 | 20 | 0 |  | https://doi.org/10.1016/j.jpowsour.2017.09.021 | H
4254 | BaO | 1 | CeO2 | 0.5 | ZrO2 | 0.3 | Nd2O3 | 0.1 | [7 empty] | 0.0001701254 | 252.6409 | 20 | 0 |  | https://doi.org/10.1016/j.jpowsour.2017.09.021 | H
4255 | BaO | 1 | CeO2 | 0.5 | ZrO2 | 0.3 | Nd2O3 | 0.1 | [7 empty] | 3.455107e-05 | 202.5782 | 20 | 0 |  | https://doi.org/10.1016/j.jpowsour.2017.09.021 | H
4256 | BaO | 1 | CeO2 | 0.5 | ZrO2 | 0.3 | Nd2O3 | 0.1 | [7 empty] | 0.002997613 | 501.6501 | 20 | 1.9 |  | https://doi.org/10.1016/j.jpowsour.2017.09.021 | H
4257 | BaO | 1 | CeO2 | 0.5 | ZrO2 | 0.3 | Nd2O3 | 0.1 | [7 empty] | 0.002288484 | 451.1254 | 20 | 1.9 |  | https://doi.org/10.1016/j.jpowsour.2017.09.021 | H
4258 | BaO | 1 | CeO2 | 0.5 | ZrO2 | 0.3 | Nd2O3 | 0.1 | [7 empty] | 0.001670016 | 402.8615 | 20 | 1.9 |  | https://doi.org/10.1016/j.jpowsour.2017.09.021 | H
4259 | BaO | 1 | CeO2 | 0.5 | ZrO2 | 0.3 | Nd2O3 | 0.1 | [7 empty] | 0.0008175404 | 352.8225 | 20 | 1.9 |  | https://doi.org/10.1016/j.jpowsour.2017.09.021 | H
4260 | BaO | 1 | CeO2 | 0.5 | ZrO2 | 0.3 | Nd2O3 | 0.1 | [7 empty] | 0.0004772318 | 303.0197 | 20 | 1.9 |  | https://doi.org/10.1016/j.jpowsour.2017.09.021 | H
4261 | BaO | 1 | CeO2 | 0.5 | ZrO2 | 0.3 | Nd2O3 | 0.1 | [7 empty] | 0.0001147738 | 252.6409 | 20 | 1.9 |  | https://doi.org/10.1016/j.jpowsour.2017.09.021 | H
4262 | BaO | 1 | CeO2 | 0.5 | ZrO2 | 0.3 | Nd2O3 | 0.1 | [7 empty] | 3.010363e-05 | 202.5782 | 20 | 1.9 |  | https://doi.org/10.1016/j.jpowsour.2017.09.021 | H
4263 | BaO | 1 | CeO2 | 0.8 | Gd2O3 | 0.1 | [9 empty] | 0.003032081 | 498.6489 | 0 | 1.9 | 4 | https://doi.org/10.1016/j.jpowsour.2008.11.007 | H
4264 | BaO | 1 | CeO2 | 0.8 | Gd2O3 | 0.1 | [9 empty] | 0.004310396 | 549.5949 | 0 | 1.9 | 4 | https://doi.org/10.1016/j.jpowsour.2008.11.007 | H
4265 | BaO | 1 | CeO2 | 0.8 | Gd2O3 | 0.1 | [9 empty] | 0.005425944 | 598.7066 | 0 | 1.9 | 4 | https://doi.org/10.1016/j.jpowsour.2008.11.007 | H
4266 | BaO | 1 | CeO2 | 0.8 | Gd2O3 | 0.1 | [9 empty] | 0.00702946 | 649.6326 | 0 | 1.9 | 4 | https://doi.org/10.1016/j.jpowsour.2008.11.007 | H
4267 | BaO | 1 | CeO2 | 0.8 | Gd2O3 | 0.1 | [9 empty] | 0.008009507 | 698.7527 | 0 | 1.9 | 4 | https://doi.org/10.1016/j.jpowsour.2008.11.007 | H
4268 | BaO | 1 | CeO2 | 0.8 | Gd2O3 | 0.1 | [9 empty] | 0.009640068 | 749.0623 | 0 | 1.9 | 4 | https://doi.org/10.1016/j.jpowsour.2008.11.007 | H
4269 | BaO | 1 | CeO2 | 0.8 | Gd2O3 | 0.1 | [9 empty] | 0.01102673 | 799.3869 | 0 | 1.9 | 4 | https://doi.org/10.1016/j.jpowsour.2008.11.007 | H
4270 | BaO | 1 | CeO2 | 0.7 | Nd2O3 | 0.05 | Gd2O3 | 0.1 | [7 empty] | 0.002354578 | 498.6489 | 0 | 1.9 | 4 | https://doi.org/10.1016/j.jpowsour.2008.11.007 | H
4271 | BaO | 1 | CeO2 | 0.7 | Nd2O3 | 0.05 | Gd2O3 | 0.1 | [7 empty] | 0.003416037 | 549.5949 | 0 | 1.9 | 4 | https://doi.org/10.1016/j.jpowsour.2008.11.007 | H
4272 | BaO | 1 | CeO2 | 0.7 | Nd2O3 | 0.05 | Gd2O3 | 0.1 | [7 empty] | 0.004586007 | 598.7066 | 0 | 1.9 | 4 | https://doi.org/10.1016/j.jpowsour.2008.11.007 | H
4273 | BaO | 1 | CeO2 | 0.7 | Nd2O3 | 0.05 | Gd2O3 | 0.1 | [7 empty] | 0.0060267 | 649.6326 | 0 | 1.9 | 4 | https://doi.org/10.1016/j.jpowsour.2008.11.007 | H
4274 | BaO | 1 | CeO2 | 0.7 | Nd2O3 | 0.05 | Gd2O3 | 0.1 | [7 empty] | 0.007006858 | 698.7527 | 0 | 1.9 | 4 | https://doi.org/10.1016/j.jpowsour.2008.11.007 | H
4275 | BaO | 1 | CeO2 | 0.7 | Nd2O3 | 0.05 | Gd2O3 | 0.1 | [7 empty] | 0.008447663 | 749.0623 | 0 | 1.9 | 4 | https://doi.org/10.1016/j.jpowsour.2008.11.007 | H
4276 | BaO | 1 | CeO2 | 0.7 | Nd2O3 | 0.05 | Gd2O3 | 0.1 | [7 empty] | 0.009400721 | 799.3869 | 0 | 1.9 | 4 | https://doi.org/10.1016/j.jpowsour.2008.11.007 | H
4277 | BaO | 1 | ZrO2 | 0.7 | SnO2 | 0.1 | Y2O3 | 0.1 | [7 empty] | 0.001652654 | 598.4511 | 0 | 3 | 1 | https://doi.org/10.1002/aenm.201201062 | H
4278 | BaO | 1 | ZrO2 | 0.7 | SnO2 | 0.1 | Y2O3 | 0.1 | [7 empty] | 0.001182299 | 548.5613 | 0 | 3 | 1 | https://doi.org/10.1002/aenm.201201062 | H
4279 | BaO | 1 | ZrO2 | 0.7 | SnO2 | 0.1 | Y2O3 | 0.1 | [7 empty] | 0.0008819715 | 500.268 | 0 | 3 | 1 | https://doi.org/10.1002/aenm.201201062 | H
4280 | BaO | 1 | ZrO2 | 0.7 | SnO2 | 0.1 | Y2O3 | 0.1 | [7 empty] | 0.0006309573 | 450.6411 | 0 | 3 | 1 | https://doi.org/10.1002/aenm.201201062 | H
4281 | BaO | 1 | ZrO2 | 0.7 | SnO2 | 0.1 | Y2O3 | 0.1 | [7 empty] | 0.0004328761 | 399.7549 | 0 | 3 | 1 | https://doi.org/10.1002/aenm.201201062 | H
4282 | BaO | 1 | ZrO2 | 0.7 | SnO2 | 0.1 | Y2O3 | 0.1 | [7 empty] | 0.0002619279 | 350.5892 | 0 | 3 | 1 | https://doi.org/10.1002/aenm.201201062 | H
4283 | BaO | 1 | ZrO2 | 0.7 | SnO2 | 0.1 | Y2O3 | 0.1 | [7 empty] | 0.0001796989 | 300.7279 | 0 | 3 | 1 | https://doi.org/10.1002/aenm.201201062 | H
4284 | BaO | 1 | ZrO2 | 0.7 | SnO2 | 0.1 | Y2O3 | 0.1 | [7 empty] | 0.0002284434 | 349.9947 | 0 | 0 | 1 | https://doi.org/10.1002/aenm.201201062 | H
4285 | BaO | 1 | ZrO2 | 0.7 | SnO2 | 0.1 | Y2O3 | 0.1 | [7 empty] | 0.0001579331 | 298.6389 | 0 | 0 | 1 | https://doi.org/10.1002/aenm.201201062 | H
4286 | BaO | 1 | ZrO2 | 0.7 | SnO2 | 0.1 | Y2O3 | 0.1 | [7 empty] | 0.0001150982 | 276.0104 | 0 | 0 | 1 | https://doi.org/10.1002/aenm.201201062 | H
4287 | BaO | 1 | ZrO2 | 0.7 | SnO2 | 0.1 | Y2O3 | 0.1 | [7 empty] | 7.957257e-05 | 250.8309 | 0 | 0 | 1 | https://doi.org/10.1002/aenm.201201062 | H
4288 | BaO | 1 | ZrO2 | 0.7 | SnO2 | 0.1 | Y2O3 | 0.1 | [7 empty] | 5.799076e-05 | 225.2891 | 0 | 0 | 1 | https://doi.org/10.1002/aenm.201201062 | H
4289 | BaO | 1 | ZrO2 | 0.7 | SnO2 | 0.1 | Y2O3 | 0.1 | [7 empty] | 3.079992e-05 | 199.8084 | 0 | 0 | 1 | https://doi.org/10.1002/aenm.201201062 | H
4290 | BaO | 1 | ZrO2 | 0.7 | SnO2 | 0.1 | Y2O3 | 0.1 | [7 empty] | 1.472105e-05 | 175.7673 | 0 | 0 | 1 | https://doi.org/10.1002/aenm.201201062 | H
4291 | BaO | 1 | ZrO2 | 0.7 | SnO2 | 0.1 | Y2O3 | 0.1 | [7 empty] | 7.818614e-06 | 150.3285 | 0 | 0 | 1 | https://doi.org/10.1002/aenm.201201062 | H
4292 | BaO | 1 | ZrO2 | 0.7 | SnO2 | 0.1 | Y2O3 | 0.1 | [7 empty] | 3.545017e-06 | 125.1545 | 0 | 0 | 1 | https://doi.org/10.1002/aenm.201201062 | H
4293 | BaO | 1 | ZrO2 | 0.7 | SnO2 | 0.1 | Y2O3 | 0.1 | [7 empty] | 1.524776e-06 | 99.91933 | 0 | 0 | 1 | https://doi.org/10.1002/aenm.201201062 | H
4294 | BaO | 1 | ZrO2 | 0.7 | SnO2 | 0.1 | Y2O3 | 0.1 | [7 empty] | 0.0003483251 | 349.9947 | 0 | 3 | 1 | https://doi.org/10.1002/aenm.201201062 | H
4295 | BaO | 1 | ZrO2 | 0.7 | SnO2 | 0.1 | Y2O3 | 0.1 | [7 empty] | 0.0002538517 | 298.6389 | 0 | 3 | 1 | https://doi.org/10.1002/aenm.201201062 | H
4296 | BaO | 1 | ZrO2 | 0.7 | SnO2 | 0.1 | Y2O3 | 0.1 | [7 empty] | 0.0001950187 | 276.0104 | 0 | 3 | 1 | https://doi.org/10.1002/aenm.201201062 | H
4297 | BaO | 1 | ZrO2 | 0.7 | SnO2 | 0.1 | Y2O3 | 0.1 | [7 empty] | 0.0001498209 | 250.8309 | 0 | 3 | 1 | https://doi.org/10.1002/aenm.201201062 | H
4298 | BaO | 1 | ZrO2 | 0.7 | SnO2 | 0.1 | Y2O3 | 0.1 | [7 empty] | 0.0001150982 | 225.2891 | 0 | 3 | 1 | https://doi.org/10.1002/aenm.201201062 | H
4299 | BaO | 1 | ZrO2 | 0.7 | SnO2 | 0.1 | Y2O3 | 0.1 | [7 empty] | 6.792991e-05 | 199.8084 | 0 | 3 | 1 | https://doi.org/10.1002/aenm.201201062 | H
4300 | BaO | 1 | ZrO2 | 0.7 | SnO2 | 0.1 | Y2O3 | 0.1 | [7 empty] | 4.22624e-05 | 175.7673 | 0 | 3 | 1 | https://doi.org/10.1002/aenm.201201062 | H
4301 | BaO | 1 | ZrO2 | 0.7 | SnO2 | 0.1 | Y2O3 | 0.1 | [7 empty] | 2.244631e-05 | 150.3285 | 0 | 3 | 1 | https://doi.org/10.1002/aenm.201201062 | H
4302 | BaO | 1 | ZrO2 | 0.7 | SnO2 | 0.1 | Y2O3 | 0.1 | [7 empty] | 9.654568e-06 | 125.1545 | 0 | 3 | 1 | https://doi.org/10.1002/aenm.201201062 | H
4303 | BaO | 1 | ZrO2 | 0.7 | SnO2 | 0.1 | Y2O3 | 0.1 | [7 empty] | 4.152605e-06 | 99.91933 | 0 | 3 | 1 | https://doi.org/10.1002/aenm.201201062 | H
4304 | BaO | 1 | ZrO2 | 0.8 | Y2O3 | 0.1 | [9 empty] | 0.0008458098 | 598.4511 | 0 | 3 |  | https://doi.org/10.1002/aenm.201201062 | H
4305 | BaO | 1 | ZrO2 | 0.8 | Y2O3 | 0.1 | [9 empty] | 0.0005802783 | 548.5613 | 0 | 3 |  | https://doi.org/10.1002/aenm.201201062 | H
4306 | BaO | 1 | ZrO2 | 0.8 | Y2O3 | 0.1 | [9 empty] | 0.0004328761 | 500.268 | 0 | 3 |  | https://doi.org/10.1002/aenm.201201062 | H
4307 | BaO | 1 | ZrO2 | 0.8 | Y2O3 | 0.1 | [9 empty] | 0.00029698 | 450.6411 | 0 | 3 |  | https://doi.org/10.1002/aenm.201201062 | H
4308 | BaO | 1 | ZrO2 | 0.8 | Y2O3 | 0.1 | [9 empty] | 0.0002037469 | 399.7549 | 0 | 3 |  | https://doi.org/10.1002/aenm.201201062 | H
4309 | BaO | 1 | ZrO2 | 0.8 | Y2O3 | 0.1 | [9 empty] | 0.0001397831 | 350.5892 | 0 | 3 |  | https://doi.org/10.1002/aenm.201201062 | H
4310 | BaO | 1 | ZrO2 | 0.8 | Y2O3 | 0.1 | [9 empty] | 0.0001 | 300.7279 | 0 | 3 |  | https://doi.org/10.1002/aenm.201201062 | H
4311 | BaO | 1 | ZrO2 | 1 | [11 empty] | 4.596463e-05 | 798.2329 | 0 | 4 |  | https://doi.org/10.1016/j.electacta.2012.05.002 | H
4312 | BaO | 1 | ZrO2 | 1 | [11 empty] | 3.49153e-05 | 748.955 | 0 | 4 |  | https://doi.org/10.1016/j.electacta.2012.05.002 | H
4313 | BaO | 1 | ZrO2 | 1 | [11 empty] | 2.839595e-05 | 698.1873 | 0 | 4 |  | https://doi.org/10.1016/j.electacta.2012.05.002 | H
4314 | BaO | 1 | ZrO2 | 1 | [11 empty] | 1.90252e-05 | 650.4766 | 0 | 4 |  | https://doi.org/10.1016/j.electacta.2012.05.002 | H
4315 | BaO | 1 | ZrO2 | 1 | [11 empty] | 1.074789e-05 | 599.3784 | 0 | 4 |  | https://doi.org/10.1016/j.electacta.2012.05.002 | H
4316 | BaO | 1 | ZrO2 | 1 | [11 empty] | 6.90869e-06 | 550.8517 | 0 | 4 |  | https://doi.org/10.1016/j.electacta.2012.05.002 | H
4317 | BaO | 1 | ZrO2 | 1 | [11 empty] | 4.542099e-06 | 500.0328 | 0 | 4 |  | https://doi.org/10.1016/j.electacta.2012.05.002 | H
4318 | BaO | 1 | ZrO2 | 1 | [11 empty] | 5.908943e-05 | 798.2329 | 20 | 0 | 2 | https://doi.org/10.1016/j.electacta.2012.05.002 | H
4319 | BaO | 1 | ZrO2 | 1 | [11 empty] | 4.715145e-05 | 748.955 | 20 | 0 | 2 | https://doi.org/10.1016/j.electacta.2012.05.002 | H
4320 | BaO | 1 | ZrO2 | 1 | [11 empty] | 3.838182e-05 | 698.1873 | 20 | 0 | 2 | https://doi.org/10.1016/j.electacta.2012.05.002 | H
4321 | BaO | 1 | ZrO2 | 1 | [11 empty] | 2.928396e-05 | 650.4766 | 20 | 0 | 2 | https://doi.org/10.1016/j.electacta.2012.05.002 | H
4322 | BaO | 1 | ZrO2 | 1 | [11 empty] | 1.855044e-05 | 599.3784 | 20 | 0 | 2 | https://doi.org/10.1016/j.electacta.2012.05.002 | H
4323 | BaO | 1 | ZrO2 | 1 | [11 empty] | 1.1024e-05 | 550.8517 | 20 | 0 | 2 | https://doi.org/10.1016/j.electacta.2012.05.002 | H
4324 | BaO | 1 | ZrO2 | 1 | [11 empty] | 6.385308e-06 | 500.0328 | 20 | 0 | 2 | https://doi.org/10.1016/j.electacta.2012.05.002 | H
4325 | BaO | 1 | ZrO2 | 0.95 | Dy2O3 | 0.025 | [9 empty] | 0.0005487151 | 798.2329 | 0 | 4 | 2 | https://doi.org/10.1016/j.electacta.2012.05.002 | H
4326 | BaO | 1 | ZrO2 | 0.95 | Dy2O3 | 0.025 | [9 empty] | 0.0004036015 | 748.955 | 0 | 4 | 2 | https://doi.org/10.1016/j.electacta.2012.05.002 | H
4327 | BaO | 1 | ZrO2 | 0.95 | Dy2O3 | 0.025 | [9 empty] | 0.0003077666 | 698.1873 | 0 | 4 | 2 | https://doi.org/10.1016/j.electacta.2012.05.002 | H
4328 | BaO | 1 | ZrO2 | 0.95 | Dy2O3 | 0.025 | [9 empty] | 0.0002271185 | 650.4766 | 0 | 4 | 2 | https://doi.org/10.1016/j.electacta.2012.05.002 | H
4329 | BaO | 1 | ZrO2 | 0.95 | Dy2O3 | 0.025 | [9 empty] | 0.0001581813 | 599.3784 | 0 | 4 | 2 | https://doi.org/10.1016/j.electacta.2012.05.002 | H
4330 | BaO | 1 | ZrO2 | 0.95 | Dy2O3 | 0.025 | [9 empty] | 0.0001033287 | 550.8517 | 0 | 4 | 2 | https://doi.org/10.1016/j.electacta.2012.05.002 | H
4331 | BaO | 1 | ZrO2 | 0.95 | Dy2O3 | 0.025 | [9 empty] | 6.369565e-05 | 500.0328 | 0 | 4 | 2 | https://doi.org/10.1016/j.electacta.2012.05.002 | H
4332 | BaO | 1 | ZrO2 | 0.95 | Dy2O3 | 0.025 | [9 empty] | 3.459228e-05 | 450.806 | 0 | 4 | 2 | https://doi.org/10.1016/j.electacta.2012.05.002 | H
4333 | BaO | 1 | ZrO2 | 0.95 | Dy2O3 | 0.025 | [9 empty] | 0.0007106393 | 798.2329 | 20 | 0 |  | https://doi.org/10.1016/j.electacta.2012.05.002 | H
4334 | BaO | 1 | ZrO2 | 0.95 | Dy2O3 | 0.025 | [9 empty] | 0.0005404164 | 748.955 | 20 | 0 |  | https://doi.org/10.1016/j.electacta.2012.05.002 | H
4335 | BaO | 1 | ZrO2 | 0.95 | Dy2O3 | 0.025 | [9 empty] | 0.0004059905 | 698.1873 | 20 | 0 |  | https://doi.org/10.1016/j.electacta.2012.05.002 | H
4336 | BaO | 1 | ZrO2 | 0.95 | Dy2O3 | 0.025 | [9 empty] | 0.0002999734 | 650.4766 | 20 | 0 |  | https://doi.org/10.1016/j.electacta.2012.05.002 | H
4337 | BaO | 1 | ZrO2 | 0.95 | Dy2O3 | 0.025 | [9 empty] | 0.0002058972 | 599.3784 | 20 | 0 |  | https://doi.org/10.1016/j.electacta.2012.05.002 | H
4338 | BaO | 1 | ZrO2 | 0.95 | Dy2O3 | 0.025 | [9 empty] | 0.0001369039 | 550.8517 | 20 | 0 |  | https://doi.org/10.1016/j.electacta.2012.05.002 | H
4339 | BaO | 1 | ZrO2 | 0.95 | Dy2O3 | 0.025 | [9 empty] | 8.188339e-05 | 500.0328 | 20 | 0 |  | https://doi.org/10.1016/j.electacta.2012.05.002 | H
4340 | BaO | 1 | ZrO2 | 0.95 | Dy2O3 | 0.025 | [9 empty] | 3.983897e-05 | 450.806 | 20 | 0 |  | https://doi.org/10.1016/j.electacta.2012.05.002 | H
4341 | BaO | 1 | ZrO2 | 0.9 | Dy2O3 | 0.05 | [9 empty] | 0.0008339981 | 798.2329 | 0 | 4 |  | https://doi.org/10.1016/j.electacta.2012.05.002 | H
4342 | BaO | 1 | ZrO2 | 0.9 | Dy2O3 | 0.05 | [9 empty] | 0.0007323085 | 748.955 | 0 | 4 |  | https://doi.org/10.1016/j.electacta.2012.05.002 | H
4343 | BaO | 1 | ZrO2 | 0.9 | Dy2O3 | 0.05 | [9 empty] | 0.0006559834 | 698.1873 | 0 | 4 |  | https://doi.org/10.1016/j.electacta.2012.05.002 | H
4344 | BaO | 1 | ZrO2 | 0.9 | Dy2O3 | 0.05 | [9 empty] | 0.0005778922 | 650.4766 | 0 | 4 |  | https://doi.org/10.1016/j.electacta.2012.05.002 | H
4345 | BaO | 1 | ZrO2 | 0.9 | Dy2O3 | 0.05 | [9 empty] | 0.0004652503 | 599.3784 | 0 | 4 |  | https://doi.org/10.1016/j.electacta.2012.05.002 | H
4346 | BaO | 1 | ZrO2 | 0.9 | Dy2O3 | 0.05 | [9 empty] | 0.0003932244 | 550.8517 | 0 | 4 |  | https://doi.org/10.1016/j.electacta.2012.05.002 | H
4347 | BaO | 1 | ZrO2 | 0.9 | Dy2O3 | 0.05 | [9 empty] | 0.0003036907 | 500.0328 | 0 | 4 |  | https://doi.org/10.1016/j.electacta.2012.05.002 | H
4348 | BaO | 1 | ZrO2 | 0.9 | Dy2O3 | 0.05 | [9 empty] | 0.0002239587 | 450.806 | 0 | 4 |  | https://doi.org/10.1016/j.electacta.2012.05.002 | H
4349 | BaO | 1 | ZrO2 | 0.9 | Dy2O3 | 0.05 | [9 empty] | 0.000821045 | 798.2329 | 20 | 0 |  | https://doi.org/10.1016/j.electacta.2012.05.002 | H
4350 | BaO | 1 | ZrO2 | 0.9 | Dy2O3 | 0.05 | [9 empty] | 0.0007449057 | 748.955 | 20 | 0 |  | https://doi.org/10.1016/j.electacta.2012.05.002 | H
4351 | BaO | 1 | ZrO2 | 0.9 | Dy2O3 | 0.05 | [9 empty] | 0.0006465564 | 698.1873 | 20 | 0 |  | https://doi.org/10.1016/j.electacta.2012.05.002 | H
4352 | BaO | 1 | ZrO2 | 0.9 | Dy2O3 | 0.05 | [9 empty] | 0.0005093871 | 650.4766 | 20 | 0 |  | https://doi.org/10.1016/j.electacta.2012.05.002 | H
4353 | BaO | 1 | ZrO2 | 0.9 | Dy2O3 | 0.05 | [9 empty] | 0.00044478 | 599.3784 | 20 | 0 |  | https://doi.org/10.1016/j.electacta.2012.05.002 | H
4354 | BaO | 1 | ZrO2 | 0.9 | Dy2O3 | 0.05 | [9 empty] | 0.0003204452 | 550.8517 | 20 | 0 |  | https://doi.org/10.1016/j.electacta.2012.05.002 | H
4355 | BaO | 1 | ZrO2 | 0.9 | Dy2O3 | 0.05 | [9 empty] | 0.0002323579 | 500.0328 | 20 | 0 |  | https://doi.org/10.1016/j.electacta.2012.05.002 | H
4356 | BaO | 1 | ZrO2 | 0.9 | Dy2O3 | 0.05 | [9 empty] | 0.0001533465 | 450.806 | 20 | 0 |  | https://doi.org/10.1016/j.electacta.2012.05.002 | H
4357 | BaO | 1 | ZrO2 | 0.85 | Dy2O3 | 0.075 | [9 empty] | 0.000745099 | 798.2329 | 0 | 4 |  | https://doi.org/10.1016/j.electacta.2012.05.002 | H
4358 | BaO | 1 | ZrO2 | 0.85 | Dy2O3 | 0.075 | [9 empty] | 0.0006335152 | 748.955 | 0 | 4 |  | https://doi.org/10.1016/j.electacta.2012.05.002 | H
4359 | BaO | 1 | ZrO2 | 0.85 | Dy2O3 | 0.075 | [9 empty] | 0.0005860596 | 698.1873 | 0 | 4 |  | https://doi.org/10.1016/j.electacta.2012.05.002 | H
4360 | BaO | 1 | ZrO2 | 0.85 | Dy2O3 | 0.075 | [9 empty] | 0.0005595782 | 650.4766 | 0 | 4 |  | https://doi.org/10.1016/j.electacta.2012.05.002 | H
4361 | BaO | 1 | ZrO2 | 0.85 | Dy2O3 | 0.075 | [9 empty] | 0.0005292133 | 599.3784 | 0 | 4 |  | https://doi.org/10.1016/j.electacta.2012.05.002 | H
4362 | BaO | 1 | ZrO2 | 0.85 | Dy2O3 | 0.075 | [9 empty] | 0.0004847855 | 550.8517 | 0 | 4 |  | https://doi.org/10.1016/j.electacta.2012.05.002 | H
4363 | BaO | 1 | ZrO2 | 0.85 | Dy2O3 | 0.075 | [9 empty] | 0.0004258774 | 500.0328 | 0 | 4 |  | https://doi.org/10.1016/j.electacta.2012.05.002 | H
4364 | BaO | 1 | ZrO2 | 0.85 | Dy2O3 | 0.075 | [9 empty] | 0.0003630431 | 450.806 | 0 | 4 |  | https://doi.org/10.1016/j.electacta.2012.05.002 | H
4365 | BaO | 1 | ZrO2 | 0.85 | Dy2O3 | 0.075 | [9 empty] | 0.0006351389 | 798.2329 | 20 | 0 |  | https://doi.org/10.1016/j.electacta.2012.05.002 | H
4366 | BaO | 1 | ZrO2 | 0.85 | Dy2O3 | 0.075 | [9 empty] | 0.0005404164 | 748.955 | 20 | 0 |  | https://doi.org/10.1016/j.electacta.2012.05.002 | H
4367 | BaO | 1 | ZrO2 | 0.85 | Dy2O3 | 0.075 | [9 empty] | 0.0004399051 | 698.1873 | 20 | 0 |  | https://doi.org/10.1016/j.electacta.2012.05.002 | H
4368 | BaO | 1 | ZrO2 | 0.85 | Dy2O3 | 0.075 | [9 empty] | 0.0003578804 | 650.4766 | 20 | 0 |  | https://doi.org/10.1016/j.electacta.2012.05.002 | H
4369 | BaO | 1 | ZrO2 | 0.85 | Dy2O3 | 0.075 | [9 empty] | 0.0002536547 | 599.3784 | 20 | 0 |  | https://doi.org/10.1016/j.electacta.2012.05.002 | H
4370 | BaO | 1 | ZrO2 | 0.85 | Dy2O3 | 0.075 | [9 empty] | 0.0001887073 | 550.8517 | 20 | 0 |  | https://doi.org/10.1016/j.electacta.2012.05.002 | H
4371 | BaO | 1 | ZrO2 | 0.85 | Dy2O3 | 0.075 | [9 empty] | 0.0001390468 | 500.0328 | 20 | 0 |  | https://doi.org/10.1016/j.electacta.2012.05.002 | H
4372 | BaO | 1 | ZrO2 | 0.85 | Dy2O3 | 0.075 | [9 empty] | 9.324941e-05 | 450.806 | 20 | 0 |  | https://doi.org/10.1016/j.electacta.2012.05.002 | H
4373 | BaO | 1 | ZrO2 | 0.8 | Dy2O3 | 0.1 | [9 empty] | 0.0005228389 | 798.2329 | 0 | 4 |  | https://doi.org/10.1016/j.electacta.2012.05.002 | H
4374 | BaO | 1 | ZrO2 | 0.8 | Dy2O3 | 0.1 | [9 empty] | 0.0004304521 | 748.955 | 0 | 4 |  | https://doi.org/10.1016/j.electacta.2012.05.002 | H
4375 | BaO | 1 | ZrO2 | 0.8 | Dy2O3 | 0.1 | [9 empty] | 0.0003982077 | 698.1873 | 0 | 4 |  | https://doi.org/10.1016/j.electacta.2012.05.002 | H
4376 | BaO | 1 | ZrO2 | 0.8 | Dy2O3 | 0.1 | [9 empty] | 0.0003622844 | 650.4766 | 0 | 4 |  | https://doi.org/10.1016/j.electacta.2012.05.002 | H
4377 | BaO | 1 | ZrO2 | 0.8 | Dy2O3 | 0.1 | [9 empty] | 0.0003161219 | 599.3784 | 0 | 4 |  | https://doi.org/10.1016/j.electacta.2012.05.002 | H
4378 | BaO | 1 | ZrO2 | 0.8 | Dy2O3 | 0.1 | [9 empty] | 0.000280406 | 550.8517 | 0 | 4 |  | https://doi.org/10.1016/j.electacta.2012.05.002 | H
4379 | BaO | 1 | ZrO2 | 0.8 | Dy2O3 | 0.1 | [9 empty] | 0.0002543949 | 500.0328 | 0 | 4 |  | https://doi.org/10.1016/j.electacta.2012.05.002 | H
4380 | BaO | 1 | ZrO2 | 0.8 | Dy2O3 | 0.1 | [9 empty] | 0.0002239587 | 450.806 | 0 | 4 |  | https://doi.org/10.1016/j.electacta.2012.05.002 | H
4381 | BaO | 1 | ZrO2 | 0.8 | Dy2O3 | 0.1 | [9 empty] | 0.0001816832 | 798.2329 | 20 | 0 |  | https://doi.org/10.1016/j.electacta.2012.05.002 | H
4382 | BaO | 1 | ZrO2 | 0.8 | Dy2O3 | 0.1 | [9 empty] | 0.0001473223 | 748.955 | 20 | 0 |  | https://doi.org/10.1016/j.electacta.2012.05.002 | H
4383 | BaO | 1 | ZrO2 | 0.8 | Dy2O3 | 0.1 | [9 empty] | 0.0001161347 | 698.1873 | 20 | 0 |  | https://doi.org/10.1016/j.electacta.2012.05.002 | H
4384 | BaO | 1 | ZrO2 | 0.8 | Dy2O3 | 0.1 | [9 empty] | 9.448017e-05 | 650.4766 | 20 | 0 |  | https://doi.org/10.1016/j.electacta.2012.05.002 | H
4385 | BaO | 1 | ZrO2 | 0.8 | Dy2O3 | 0.1 | [9 empty] | 6.914852e-05 | 599.3784 | 20 | 0 |  | https://doi.org/10.1016/j.electacta.2012.05.002 | H
4386 | BaO | 1 | ZrO2 | 0.8 | Dy2O3 | 0.1 | [9 empty] | 5.574063e-05 | 550.8517 | 20 | 0 |  | https://doi.org/10.1016/j.electacta.2012.05.002 | H
4387 | BaO | 1 | ZrO2 | 0.8 | Dy2O3 | 0.1 | [9 empty] | 4.822038e-05 | 500.0328 | 20 | 0 |  | https://doi.org/10.1016/j.electacta.2012.05.002 | H
4388 | BaO | 1 | ZrO2 | 0.8 | Dy2O3 | 0.1 | [9 empty] | 4.457472e-05 | 450.806 | 20 | 0 |  | https://doi.org/10.1016/j.electacta.2012.05.002 | H
4389 | BaO | 1 | CeO2 | 0.82 | Er2O3 | 0.09 | [9 empty] | 0.0007586281 | 698.9935 | 20 | 0 |  | https://doi.org/10.1016/j.ijhydene.2014.03.249 | H
4390 | BaO | 1 | CeO2 | 0.82 | Er2O3 | 0.09 | [9 empty] | 0.0007197565 | 674.6775 | 20 | 0 |  | https://doi.org/10.1016/j.ijhydene.2014.03.249 | H
4391 | BaO | 1 | CeO2 | 0.82 | Er2O3 | 0.09 | [9 empty] | 0.0006943995 | 648.6042 | 20 | 0 |  | https://doi.org/10.1016/j.ijhydene.2014.03.249 | H
4392 | BaO | 1 | CeO2 | 0.82 | Er2O3 | 0.09 | [9 empty] | 0.0006701189 | 623.0034 | 20 | 0 |  | https://doi.org/10.1016/j.ijhydene.2014.03.249 | H
4393 | BaO | 1 | CeO2 | 0.82 | Er2O3 | 0.09 | [9 empty] | 0.0006514369 | 597.9111 | 20 | 0 |  | https://doi.org/10.1016/j.ijhydene.2014.03.249 | H
4394 | BaO | 1 | CeO2 | 0.82 | Er2O3 | 0.09 | [9 empty] | 0.0006321628 | 575.0117 | 20 | 0 |  | https://doi.org/10.1016/j.ijhydene.2014.03.249 | H
4395 | BaO | 1 | CeO2 | 0.82 | Er2O3 | 0.09 | [9 empty] | 0.0005773355 | 550.1801 | 20 | 0 |  | https://doi.org/10.1016/j.ijhydene.2014.03.249 | H
4396 | BaO | 1 | CeO2 | 0.82 | Er2O3 | 0.09 | [9 empty] | 0.0005556432 | 523.8156 | 20 | 0 |  | https://doi.org/10.1016/j.ijhydene.2014.03.249 | H
4397 | BaO | 1 | CeO2 | 0.82 | Er2O3 | 0.09 | [9 empty] | 0.0005225143 | 499.7796 | 20 | 0 |  | https://doi.org/10.1016/j.ijhydene.2014.03.249 | H
4398 | BaO | 1 | CeO2 | 0.82 | Er2O3 | 0.09 | [9 empty] | 0.000475047 | 475.2257 | 20 | 0 |  | https://doi.org/10.1016/j.ijhydene.2014.03.249 | H
4399 | BaO | 1 | CeO2 | 0.82 | Er2O3 | 0.09 | [9 empty] | 0.000433254 | 449.1743 | 20 | 0 |  | https://doi.org/10.1016/j.ijhydene.2014.03.249 | H
4400 | BaO | 1 | CeO2 | 0.82 | Er2O3 | 0.09 | [9 empty] | 0.0004002928 | 424.8724 | 20 | 0 |  | https://doi.org/10.1016/j.ijhydene.2014.03.249 | H
4401 | BaO | 1 | CeO2 | 0.82 | Er2O3 | 0.09 | [9 empty] | 0.0003679502 | 400.0652 | 20 | 0 |  | https://doi.org/10.1016/j.ijhydene.2014.03.249 | H
4402 | BaO | 1 | CeO2 | 0.82 | Er2O3 | 0.09 | [9 empty] | 0.001043495 | 698.9935 | 20 | 1.9 |  | https://doi.org/10.1016/j.ijhydene.2014.03.249 | H
4403 | BaO | 1 | CeO2 | 0.82 | Er2O3 | 0.09 | [9 empty] | 0.001018485 | 674.6775 | 20 | 1.9 |  | https://doi.org/10.1016/j.ijhydene.2014.03.249 | H
4404 | BaO | 1 | CeO2 | 0.82 | Er2O3 | 0.09 | [9 empty] | 0.0009966266 | 648.6042 | 20 | 1.9 |  | https://doi.org/10.1016/j.ijhydene.2014.03.249 | H
4405 | BaO | 1 | CeO2 | 0.82 | Er2O3 | 0.09 | [9 empty] | 0.0009686165 | 623.0034 | 20 | 1.9 |  | https://doi.org/10.1016/j.ijhydene.2014.03.249 | H
4406 | BaO | 1 | CeO2 | 0.82 | Er2O3 | 0.09 | [9 empty] | 0.0009416127 | 597.9111 | 20 | 1.9 |  | https://doi.org/10.1016/j.ijhydene.2014.03.249 | H
4407 | BaO | 1 | CeO2 | 0.82 | Er2O3 | 0.09 | [9 empty] | 0.0009008969 | 575.0117 | 20 | 1.9 |  | https://doi.org/10.1016/j.ijhydene.2014.03.249 | H
4408 | BaO | 1 | CeO2 | 0.82 | Er2O3 | 0.09 | [9 empty] | 0.0008524306 | 550.1801 | 20 | 1.9 |  | https://doi.org/10.1016/j.ijhydene.2014.03.249 | H
4409 | BaO | 1 | CeO2 | 0.82 | Er2O3 | 0.09 | [9 empty] | 0.0008204022 | 523.8156 | 20 | 1.9 |  | https://doi.org/10.1016/j.ijhydene.2014.03.249 | H
4410 | BaO | 1 | CeO2 | 0.82 | Er2O3 | 0.09 | [9 empty] | 0.0007880608 | 499.7796 | 20 | 1.9 |  | https://doi.org/10.1016/j.ijhydene.2014.03.249 | H
4411 | BaO | 1 | CeO2 | 0.82 | Er2O3 | 0.09 | [9 empty] | 0.0007423057 | 475.2257 | 20 | 1.9 |  | https://doi.org/10.1016/j.ijhydene.2014.03.249 | H
4412 | BaO | 1 | CeO2 | 0.82 | Er2O3 | 0.09 | [9 empty] | 0.0007063994 | 449.1743 | 20 | 1.9 |  | https://doi.org/10.1016/j.ijhydene.2014.03.249 | H
4413 | BaO | 1 | CeO2 | 0.82 | Er2O3 | 0.09 | [9 empty] | 0.0006480501 | 424.8724 | 20 | 1.9 |  | https://doi.org/10.1016/j.ijhydene.2014.03.249 | H
4414 | BaO | 1 | CeO2 | 0.82 | Er2O3 | 0.09 | [9 empty] | 0.0005790447 | 400.0652 | 20 | 1.9 |  | https://doi.org/10.1016/j.ijhydene.2014.03.249 | H
4415 | BaO | 1 | CeO2 | 0.82 | Er2O3 | 0.045 | YbO | 0.09 | [7 empty] | 0.001050915 | 698.9935 | 20 | 0 |  | https://doi.org/10.1016/j.ijhydene.2014.03.249 | H
4416 | BaO | 1 | CeO2 | 0.82 | Er2O3 | 0.045 | YbO | 0.09 | [7 empty] | 0.001018485 | 674.6775 | 20 | 0 |  | https://doi.org/10.1016/j.ijhydene.2014.03.249 | H
4417 | BaO | 1 | CeO2 | 0.82 | Er2O3 | 0.045 | YbO | 0.09 | [7 empty] | 0.0009895906 | 648.6042 | 20 | 0 |  | https://doi.org/10.1016/j.ijhydene.2014.03.249 | H
4418 | BaO | 1 | CeO2 | 0.82 | Er2O3 | 0.045 | YbO | 0.09 | [7 empty] | 0.0009549883 | 623.0034 | 20 | 0 |  | https://doi.org/10.1016/j.ijhydene.2014.03.249 | H
4419 | BaO | 1 | CeO2 | 0.82 | Er2O3 | 0.045 | YbO | 0.09 | [7 empty] | 0.0009283644 | 597.9111 | 20 | 0 |  | https://doi.org/10.1016/j.ijhydene.2014.03.249 | H
4420 | BaO | 1 | CeO2 | 0.82 | Er2O3 | 0.045 | YbO | 0.09 | [7 empty] | 0.0008695418 | 575.0117 | 20 | 0 |  | https://doi.org/10.1016/j.ijhydene.2014.03.249 | H
4421 | BaO | 1 | CeO2 | 0.82 | Er2O3 | 0.045 | YbO | 0.09 | [7 empty] | 0.0008524306 | 550.1801 | 20 | 0 |  | https://doi.org/10.1016/j.ijhydene.2014.03.249 | H
4422 | BaO | 1 | CeO2 | 0.82 | Er2O3 | 0.045 | YbO | 0.09 | [7 empty] | 0.0008146103 | 523.8156 | 20 | 0 |  | https://doi.org/10.1016/j.ijhydene.2014.03.249 | H
4423 | BaO | 1 | CeO2 | 0.82 | Er2O3 | 0.045 | YbO | 0.09 | [7 empty] | 0.000776973 | 499.7796 | 20 | 0 |  | https://doi.org/10.1016/j.ijhydene.2014.03.249 | H
4424 | BaO | 1 | CeO2 | 0.82 | Er2O3 | 0.045 | YbO | 0.09 | [7 empty] | 0.0007063896 | 475.2257 | 20 | 0 |  | https://doi.org/10.1016/j.ijhydene.2014.03.249 | H
4425 | BaO | 1 | CeO2 | 0.82 | Er2O3 | 0.045 | YbO | 0.09 | [7 empty] | 0.0006722206 | 449.1743 | 20 | 0 |  | https://doi.org/10.1016/j.ijhydene.2014.03.249 | H
4426 | BaO | 1 | CeO2 | 0.82 | Er2O3 | 0.045 | YbO | 0.09 | [7 empty] | 0.0006080177 | 424.8724 | 20 | 0 |  | https://doi.org/10.1016/j.ijhydene.2014.03.249 | H
4427 | BaO | 1 | CeO2 | 0.82 | Er2O3 | 0.045 | YbO | 0.09 | [7 empty] | 0.0005588914 | 400.0652 | 20 | 0 |  | https://doi.org/10.1016/j.ijhydene.2014.03.249 | H
4428 | BaO | 1 | CeO2 | 0.82 | Er2O3 | 0.045 | YbO | 0.09 | [7 empty] | 0.0009721231 | 698.9935 | 20 | 1.9 |  | https://doi.org/10.1016/j.ijhydene.2014.03.249 | H
4429 | BaO | 1 | CeO2 | 0.82 | Er2O3 | 0.045 | YbO | 0.09 | [7 empty] | 0.0009623642 | 674.6775 | 20 | 1.9 |  | https://doi.org/10.1016/j.ijhydene.2014.03.249 | H
4430 | BaO | 1 | CeO2 | 0.82 | Er2O3 | 0.045 | YbO | 0.09 | [7 empty] | 0.0009417098 | 648.6042 | 20 | 1.9 |  | https://doi.org/10.1016/j.ijhydene.2014.03.249 | H
4431 | BaO | 1 | CeO2 | 0.82 | Er2O3 | 0.045 | YbO | 0.09 | [7 empty] | 0.0009152432 | 623.0034 | 20 | 1.9 |  | https://doi.org/10.1016/j.ijhydene.2014.03.249 | H
4432 | BaO | 1 | CeO2 | 0.82 | Er2O3 | 0.045 | YbO | 0.09 | [7 empty] | 0.000883446 | 597.9111 | 20 | 1.9 |  | https://doi.org/10.1016/j.ijhydene.2014.03.249 | H
4433 | BaO | 1 | CeO2 | 0.82 | Er2O3 | 0.045 | YbO | 0.09 | [7 empty] | 0.000839278 | 575.0117 | 20 | 1.9 |  | https://doi.org/10.1016/j.ijhydene.2014.03.249 | H
4434 | BaO | 1 | CeO2 | 0.82 | Er2O3 | 0.045 | YbO | 0.09 | [7 empty] | 0.0008054593 | 550.1801 | 20 | 1.9 |  | https://doi.org/10.1016/j.ijhydene.2014.03.249 | H
4435 | BaO | 1 | CeO2 | 0.82 | Er2O3 | 0.045 | YbO | 0.09 | [7 empty] | 0.0007862584 | 523.8156 | 20 | 1.9 |  | https://doi.org/10.1016/j.ijhydene.2014.03.249 | H
4436 | BaO | 1 | CeO2 | 0.82 | Er2O3 | 0.045 | YbO | 0.09 | [7 empty] | 0.0007446366 | 499.7796 | 20 | 1.9 |  | https://doi.org/10.1016/j.ijhydene.2014.03.249 | H
4437 | BaO | 1 | CeO2 | 0.82 | Er2O3 | 0.045 | YbO | 0.09 | [7 empty] | 0.0006044383 | 475.2257 | 20 | 1.9 |  | https://doi.org/10.1016/j.ijhydene.2014.03.249 | H
4438 | BaO | 1 | CeO2 | 0.82 | Er2O3 | 0.045 | YbO | 0.09 | [7 empty] | 0.0005752009 | 449.1743 | 20 | 1.9 |  | https://doi.org/10.1016/j.ijhydene.2014.03.249 | H
4439 | BaO | 1 | CeO2 | 0.82 | Er2O3 | 0.045 | YbO | 0.09 | [7 empty] | 0.0005276887 | 424.8724 | 20 | 1.9 |  | https://doi.org/10.1016/j.ijhydene.2014.03.249 | H
4440 | BaO | 1 | CeO2 | 0.82 | Er2O3 | 0.045 | YbO | 0.09 | [7 empty] | 0.000516989 | 400.0652 | 20 | 1.9 |  | https://doi.org/10.1016/j.ijhydene.2014.03.249 | H
4441 | BaO | 1 | CeO2 | 0.82 | Er2O3 | 0.045 | Sc2O3 | 0.045 | [7 empty] | 0.000409578 | 698.9935 | 20 | 0 |  | https://doi.org/10.1016/j.ijhydene.2014.03.249 | H
4442 | BaO | 1 | CeO2 | 0.82 | Er2O3 | 0.045 | Sc2O3 | 0.045 | [7 empty] | 0.0003858481 | 674.6775 | 20 | 0 |  | https://doi.org/10.1016/j.ijhydene.2014.03.249 | H
4443 | BaO | 1 | CeO2 | 0.82 | Er2O3 | 0.045 | Sc2O3 | 0.045 | [7 empty] | 0.0003618533 | 648.6042 | 20 | 0 |  | https://doi.org/10.1016/j.ijhydene.2014.03.249 | H
4444 | BaO | 1 | CeO2 | 0.82 | Er2O3 | 0.045 | Sc2O3 | 0.045 | [7 empty] | 0.0003467353 | 623.0034 | 20 | 0 |  | https://doi.org/10.1016/j.ijhydene.2014.03.249 | H
4445 | BaO | 1 | CeO2 | 0.82 | Er2O3 | 0.045 | Sc2O3 | 0.045 | [7 empty] | 0.0003253373 | 597.9111 | 20 | 0 |  | https://doi.org/10.1016/j.ijhydene.2014.03.249 | H
4446 | BaO | 1 | CeO2 | 0.82 | Er2O3 | 0.045 | Sc2O3 | 0.045 | [7 empty] | 0.0002838812 | 575.0117 | 20 | 0 |  | https://doi.org/10.1016/j.ijhydene.2014.03.249 | H
4447 | BaO | 1 | CeO2 | 0.82 | Er2O3 | 0.045 | Sc2O3 | 0.045 | [7 empty] | 0.0002052095 | 550.1801 | 20 | 0 |  | https://doi.org/10.1016/j.ijhydene.2014.03.249 | H
4448 | BaO | 1 | CeO2 | 0.82 | Er2O3 | 0.045 | Sc2O3 | 0.045 | [7 empty] | 0.0001814021 | 523.8156 | 20 | 0 |  | https://doi.org/10.1016/j.ijhydene.2014.03.249 | H
4449 | BaO | 1 | CeO2 | 0.82 | Er2O3 | 0.045 | Sc2O3 | 0.045 | [7 empty] | 0.0001705864 | 499.7796 | 20 | 0 |  | https://doi.org/10.1016/j.ijhydene.2014.03.249 | H
4450 | BaO | 1 | CeO2 | 0.82 | Er2O3 | 0.045 | Sc2O3 | 0.045 | [7 empty] | 0.0001529075 | 475.2257 | 20 | 0 |  | https://doi.org/10.1016/j.ijhydene.2014.03.249 | H
4451 | BaO | 1 | CeO2 | 0.82 | Er2O3 | 0.045 | Sc2O3 | 0.045 | [7 empty] | 0.0001394553 | 449.1743 | 20 | 0 |  | https://doi.org/10.1016/j.ijhydene.2014.03.249 | H
4452 | BaO | 1 | CeO2 | 0.82 | Er2O3 | 0.045 | Sc2O3 | 0.045 | [7 empty] | 0.0001270329 | 424.8724 | 20 | 0 |  | https://doi.org/10.1016/j.ijhydene.2014.03.249 | H
4453 | BaO | 1 | CeO2 | 0.82 | Er2O3 | 0.045 | Sc2O3 | 0.045 | [7 empty] | 0.0001159446 | 400.0652 | 20 | 0 |  | https://doi.org/10.1016/j.ijhydene.2014.03.249 | H
4454 | BaO | 1 | CeO2 | 0.82 | Er2O3 | 0.045 | Sc2O3 | 0.045 | [7 empty] | 0.0006630822 | 698.9935 | 20 | 1.9 |  | https://doi.org/10.1016/j.ijhydene.2014.03.249 | H
4455 | BaO | 1 | CeO2 | 0.82 | Er2O3 | 0.045 | Sc2O3 | 0.045 | [7 empty] | 0.0006246649 | 674.6775 | 20 | 1.9 |  | https://doi.org/10.1016/j.ijhydene.2014.03.249 | H
4456 | BaO | 1 | CeO2 | 0.82 | Er2O3 | 0.045 | Sc2O3 | 0.045 | [7 empty] | 0.0006156044 | 648.6042 | 20 | 1.9 |  | https://doi.org/10.1016/j.ijhydene.2014.03.249 | H
4457 | BaO | 1 | CeO2 | 0.82 | Er2O3 | 0.045 | Sc2O3 | 0.045 | [7 empty] | 0.0005815853 | 623.0034 | 20 | 1.9 |  | https://doi.org/10.1016/j.ijhydene.2014.03.249 | H
4458 | BaO | 1 | CeO2 | 0.82 | Er2O3 | 0.045 | Sc2O3 | 0.045 | [7 empty] | 0.00056138 | 597.9111 | 20 | 1.9 |  | https://doi.org/10.1016/j.ijhydene.2014.03.249 | H
4459 | BaO | 1 | CeO2 | 0.82 | Er2O3 | 0.045 | Sc2O3 | 0.045 | [7 empty] | 0.0005333137 | 575.0117 | 20 | 1.9 |  | https://doi.org/10.1016/j.ijhydene.2014.03.249 | H
4460 | BaO | 1 | CeO2 | 0.82 | Er2O3 | 0.045 | Sc2O3 | 0.045 | [7 empty] | 0.0005010601 | 550.1801 | 20 | 1.9 |  | https://doi.org/10.1016/j.ijhydene.2014.03.249 | H
4461 | BaO | 1 | CeO2 | 0.82 | Er2O3 | 0.045 | Sc2O3 | 0.045 | [7 empty] | 0.0004822337 | 523.8156 | 20 | 1.9 |  | https://doi.org/10.1016/j.ijhydene.2014.03.249 | H
4462 | BaO | 1 | CeO2 | 0.82 | Er2O3 | 0.045 | Sc2O3 | 0.045 | [7 empty] | 0.0004534817 | 499.7796 | 20 | 1.9 |  | https://doi.org/10.1016/j.ijhydene.2014.03.249 | H
4463 | BaO | 1 | CeO2 | 0.82 | Er2O3 | 0.045 | Sc2O3 | 0.045 | [7 empty] | 0.0004241367 | 475.2257 | 20 | 1.9 |  | https://doi.org/10.1016/j.ijhydene.2014.03.249 | H
4464 | BaO | 1 | CeO2 | 0.82 | Er2O3 | 0.045 | Sc2O3 | 0.045 | [7 empty] | 0.0003951324 | 449.1743 | 20 | 1.9 |  | https://doi.org/10.1016/j.ijhydene.2014.03.249 | H
4465 | BaO | 1 | CeO2 | 0.82 | Er2O3 | 0.045 | Sc2O3 | 0.045 | [7 empty] | 0.0003702812 | 424.8724 | 20 | 1.9 |  | https://doi.org/10.1016/j.ijhydene.2014.03.249 | H
4466 | BaO | 1 | CeO2 | 0.82 | Er2O3 | 0.045 | Sc2O3 | 0.045 | [7 empty] | 0.0003427834 | 400.0652 | 20 | 1.9 |  | https://doi.org/10.1016/j.ijhydene.2014.03.249 | H
4467 | BaO | 1 | ZrO2 | 0.8 | In2O3 | 0.1 | [9 empty] | 0.01333521 | 788.2146 | 20 | 0 | 2.5 | https://doi.org/10.1016/j.jpowsour.2012.12.017 | H
4468 | BaO | 1 | ZrO2 | 0.8 | In2O3 | 0.1 | [9 empty] | 0.008912509 | 743.9492 | 20 | 0 | 2.5 | https://doi.org/10.1016/j.jpowsour.2012.12.017 | H
4469 | BaO | 1 | ZrO2 | 0.8 | In2O3 | 0.1 | [9 empty] | 0.004731513 | 690.4295 | 20 | 0 | 2.5 | https://doi.org/10.1016/j.jpowsour.2012.12.017 | H
4470 | BaO | 1 | ZrO2 | 0.8 | In2O3 | 0.1 | [9 empty] | 0.003349654 | 642.1013 | 20 | 0 | 2.5 | https://doi.org/10.1016/j.jpowsour.2012.12.017 | H
4471 | BaO | 1 | ZrO2 | 0.8 | In2O3 | 0.1 | [9 empty] | 0.001883649 | 598.5061 | 20 | 0 | 2.5 | https://doi.org/10.1016/j.jpowsour.2012.12.017 | H
4472 | BaO | 1 | ZrO2 | 0.8 | In2O3 | 0.1 | [9 empty] | 0.001 | 546.3949 | 20 | 0 | 2.5 | https://doi.org/10.1016/j.jpowsour.2012.12.017 | H
4473 | BaO | 1 | ZrO2 | 0.8 | In2O3 | 0.1 | [9 empty] | 0.0003758374 | 494.8535 | 20 | 0 | 2.5 | https://doi.org/10.1016/j.jpowsour.2012.12.017 | H
4474 | BaO | 1 | ZrO2 | 0.8 | In2O3 | 0.1 | [9 empty] | 0.0001778279 | 449.3327 | 20 | 0 | 2.5 | https://doi.org/10.1016/j.jpowsour.2012.12.017 | H
4475 | BaO | 1 | ZrO2 | 0.8 | In2O3 | 0.1 | [9 empty] | 7.498942e-05 | 396.379 | 20 | 0 | 2.5 | https://doi.org/10.1016/j.jpowsour.2012.12.017 | H
4476 | BaO | 1 | ZrO2 | 0.8 | In2O3 | 0.1 | [9 empty] | 3.162278e-05 | 348.8799 | 20 | 0 | 2.5 | https://doi.org/10.1016/j.jpowsour.2012.12.017 | H
4477 | BaO | 1 | ZrO2 | 0.8 | In2O3 | 0.1 | [9 empty] | 1.188502e-05 | 298.5659 | 20 | 0 | 2.5 | https://doi.org/10.1016/j.jpowsour.2012.12.017 | H
4478 | BaO | 1 | ZrO2 | 0.8 | In2O3 | 0.1 | [9 empty] | 3.548134e-06 | 249.4894 | 20 | 0 | 2.5 | https://doi.org/10.1016/j.jpowsour.2012.12.017 | H
4479 | BaO | 1 | ZrO2 | 0.8 | In2O3 | 0.1 | [9 empty] | 0.01188502 | 788.2146 | 20 | 1.9 | 2.5 | https://doi.org/10.1016/j.jpowsour.2012.12.017 | H
4480 | BaO | 1 | ZrO2 | 0.8 | In2O3 | 0.1 | [9 empty] | 0.007498942 | 743.9492 | 20 | 1.9 | 2.5 | https://doi.org/10.1016/j.jpowsour.2012.12.017 | H
4481 | BaO | 1 | ZrO2 | 0.8 | In2O3 | 0.1 | [9 empty] | 0.004216965 | 690.4295 | 20 | 1.9 | 2.5 | https://doi.org/10.1016/j.jpowsour.2012.12.017 | H
4482 | BaO | 1 | ZrO2 | 0.8 | In2O3 | 0.1 | [9 empty] | 0.002985383 | 642.1013 | 20 | 1.9 | 2.5 | https://doi.org/10.1016/j.jpowsour.2012.12.017 | H
4483 | BaO | 1 | ZrO2 | 0.8 | In2O3 | 0.1 | [9 empty] | 0.001678804 | 598.5061 | 20 | 1.9 | 2.5 | https://doi.org/10.1016/j.jpowsour.2012.12.017 | H
4484 | BaO | 1 | ZrO2 | 0.8 | In2O3 | 0.1 | [9 empty] | 0.0008912509 | 546.3949 | 20 | 1.9 | 2.5 | https://doi.org/10.1016/j.jpowsour.2012.12.017 | H
4485 | BaO | 1 | ZrO2 | 0.8 | In2O3 | 0.1 | [9 empty] | 0.0005011872 | 494.8535 | 20 | 1.9 | 2.5 | https://doi.org/10.1016/j.jpowsour.2012.12.017 | H
4486 | BaO | 1 | ZrO2 | 0.8 | In2O3 | 0.1 | [9 empty] | 0.0002238721 | 449.3327 | 20 | 1.9 | 2.5 | https://doi.org/10.1016/j.jpowsour.2012.12.017 | H
4487 | BaO | 1 | ZrO2 | 0.8 | In2O3 | 0.1 | [9 empty] | 0.0001333521 | 396.379 | 20 | 1.9 | 2.5 | https://doi.org/10.1016/j.jpowsour.2012.12.017 | H
4488 | BaO | 1 | ZrO2 | 0.8 | In2O3 | 0.1 | [9 empty] | 5.308844e-05 | 348.8799 | 20 | 1.9 | 2.5 | https://doi.org/10.1016/j.jpowsour.2012.12.017 | H
4489 | BaO | 1 | ZrO2 | 0.8 | In2O3 | 0.1 | [9 empty] | 1.883649e-05 | 298.5659 | 20 | 1.9 | 2.5 | https://doi.org/10.1016/j.jpowsour.2012.12.017 | H
4490 | BaO | 1 | ZrO2 | 0.8 | In2O3 | 0.1 | [9 empty] | 6.683439e-06 | 249.4894 | 20 | 1.9 | 2.5 | https://doi.org/10.1016/j.jpowsour.2012.12.017 | H
4491 | BaO | 1 | ZrO2 | 0.8 | In2O3 | 0.1 | [9 empty] | 0.0008305291 | 756.9319 | 0 | 0 | 2.5 | https://doi.org/10.1016/j.jpowsour.2012.12.017 | H
4492 | BaO | 1 | ZrO2 | 0.8 | In2O3 | 0.1 | [9 empty] | 0.0006646311 | 705.6151 | 0 | 0 | 2.5 | https://doi.org/10.1016/j.jpowsour.2012.12.017 | H
4493 | BaO | 1 | ZrO2 | 0.8 | In2O3 | 0.1 | [9 empty] | 0.0005519954 | 659.2016 | 0 | 0 | 2.5 | https://doi.org/10.1016/j.jpowsour.2012.12.017 | H
4494 | BaO | 1 | ZrO2 | 0.8 | In2O3 | 0.1 | [9 empty] | 0.0004101127 | 606.0878 | 0 | 0 | 2.5 | https://doi.org/10.1016/j.jpowsour.2012.12.017 | H
4495 | BaO | 1 | ZrO2 | 0.8 | In2O3 | 0.1 | [9 empty] | 0.000304699 | 555.5248 | 0 | 0 | 2.5 | https://doi.org/10.1016/j.jpowsour.2012.12.017 | H
4496 | BaO | 1 | ZrO2 | 0.8 | In2O3 | 0.1 | [9 empty] | 0.0002181271 | 504.8227 | 0 | 0 | 2.5 | https://doi.org/10.1016/j.jpowsour.2012.12.017 | H
4497 | BaO | 1 | ZrO2 | 0.8 | In2O3 | 0.1 | [9 empty] | 0.000129689 | 452.5177 | 0 | 0 | 2.5 | https://doi.org/10.1016/j.jpowsour.2012.12.017 | H
4498 | BaO | 1 | ZrO2 | 0.8 | In2O3 | 0.1 | [9 empty] | 8.002502e-05 | 400.4914 | 0 | 0 | 2.5 | https://doi.org/10.1016/j.jpowsour.2012.12.017 | H
4499 | BaO | 1 | ZrO2 | 0.8 | In2O3 | 0.1 | [9 empty] | 3.951611e-05 | 351.7214 | 0 | 0 | 2.5 | https://doi.org/10.1016/j.jpowsour.2012.12.017 | H
4500 | BaO | 1 | ZrO2 | 0.8 | In2O3 | 0.1 | [9 empty] | 1.681924e-05 | 301.773 | 0 | 0 | 2.5 | https://doi.org/10.1016/j.jpowsour.2012.12.017 | H
4501 | BaO | 1 | ZrO2 | 0.8 | In2O3 | 0.1 | [9 empty] | 1.077105e-05 | 275.4824 | 0 | 0 | 2.5 | https://doi.org/10.1016/j.jpowsour.2012.12.017 | H
4502 | BaO | 1 | ZrO2 | 0.8 | In2O3 | 0.1 | [9 empty] | 5.728811e-06 | 250.1762 | 0 | 0 | 2.5 | https://doi.org/10.1016/j.jpowsour.2012.12.017 | H
4503 | BaO | 1 | ZrO2 | 0.8 | In2O3 | 0.1 | [9 empty] | 0.001160155 | 756.9319 | 0 | 1.9 | 2.5 | https://doi.org/10.1016/j.jpowsour.2012.12.017 | H
4504 | BaO | 1 | ZrO2 | 0.8 | In2O3 | 0.1 | [9 empty] | 0.0008945671 | 705.6151 | 0 | 1.9 | 2.5 | https://doi.org/10.1016/j.jpowsour.2012.12.017 | H
4505 | BaO | 1 | ZrO2 | 0.8 | In2O3 | 0.1 | [9 empty] | 0.000742964 | 659.2016 | 0 | 1.9 | 2.5 | https://doi.org/10.1016/j.jpowsour.2012.12.017 | H
4506 | BaO | 1 | ZrO2 | 0.8 | In2O3 | 0.1 | [9 empty] | 0.0005945571 | 606.0878 | 0 | 1.9 | 2.5 | https://doi.org/10.1016/j.jpowsour.2012.12.017 | H
4507 | BaO | 1 | ZrO2 | 0.8 | In2O3 | 0.1 | [9 empty] | 0.0004417345 | 555.5248 | 0 | 1.9 | 2.5 | https://doi.org/10.1016/j.jpowsour.2012.12.017 | H
4508 | BaO | 1 | ZrO2 | 0.8 | In2O3 | 0.1 | [9 empty] | 0.000304699 | 504.8227 | 0 | 1.9 | 2.5 | https://doi.org/10.1016/j.jpowsour.2012.12.017 | H
4509 | BaO | 1 | ZrO2 | 0.8 | In2O3 | 0.1 | [9 empty] | 0.0001951293 | 452.5177 | 0 | 1.9 | 2.5 | https://doi.org/10.1016/j.jpowsour.2012.12.017 | H
4510 | BaO | 1 | ZrO2 | 0.8 | In2O3 | 0.1 | [9 empty] | 0.0001160155 | 400.4914 | 0 | 1.9 | 2.5 | https://doi.org/10.1016/j.jpowsour.2012.12.017 | H
4511 | BaO | 1 | ZrO2 | 0.8 | In2O3 | 0.1 | [9 empty] | 5.945571e-05 | 351.7214 | 0 | 1.9 | 2.5 | https://doi.org/10.1016/j.jpowsour.2012.12.017 | H
4512 | BaO | 1 | ZrO2 | 0.8 | In2O3 | 0.1 | [9 empty] | 2.626364e-05 | 301.773 | 0 | 1.9 | 2.5 | https://doi.org/10.1016/j.jpowsour.2012.12.017 | H
4513 | BaO | 1 | ZrO2 | 0.8 | In2O3 | 0.1 | [9 empty] | 1.681924e-05 | 275.4824 | 0 | 1.9 | 2.5 | https://doi.org/10.1016/j.jpowsour.2012.12.017 | H
4514 | BaO | 1 | ZrO2 | 0.8 | In2O3 | 0.1 | [9 empty] | 9.635427e-06 | 250.1762 | 0 | 1.9 | 2.5 | https://doi.org/10.1016/j.jpowsour.2012.12.017 | H
4515 | BaO | 1 | ZrO2 | 0.7 | In2O3 | 0.15 | [9 empty] | 0.006103083 | 702.5502 | 20 | 1.9 | 3 | https://doi.org/10.1016/j.ssi.2011.06.014 | H
4516 | BaO | 1 | ZrO2 | 0.7 | In2O3 | 0.15 | [9 empty] | 0.003834343 | 651.5001 | 20 | 1.9 | 3 | https://doi.org/10.1016/j.ssi.2011.06.014 | H
4517 | BaO | 1 | ZrO2 | 0.7 | In2O3 | 0.15 | [9 empty] | 0.002297149 | 601.5003 | 20 | 1.9 | 3 | https://doi.org/10.1016/j.ssi.2011.06.014 | H
4518 | BaO | 1 | ZrO2 | 0.7 | In2O3 | 0.15 | [9 empty] | 0.00138291 | 550.2019 | 20 | 1.9 | 3 | https://doi.org/10.1016/j.ssi.2011.06.014 | H
4519 | BaO | 1 | ZrO2 | 0.7 | In2O3 | 0.15 | [9 empty] | 0.0007941883 | 500.1794 | 20 | 1.9 | 3 | https://doi.org/10.1016/j.ssi.2011.06.014 | H
4520 | BaO | 1 | ZrO2 | 0.7 | In2O3 | 0.15 | [9 empty] | 0.0004358138 | 450.3668 | 20 | 1.9 | 3 | https://doi.org/10.1016/j.ssi.2011.06.014 | H
4521 | BaO | 1 | ZrO2 | 0.7 | In2O3 | 0.15 | [9 empty] | 0.0002463708 | 400.364 | 20 | 1.9 | 3 | https://doi.org/10.1016/j.ssi.2011.06.014 | H
4522 | BaO | 1 | ZrO2 | 0.7 | In2O3 | 0.15 | [9 empty] | 0.001673233 | 702.5502 | 0 | 0 | 3 | https://doi.org/10.1016/j.ssi.2011.06.014 | H
4523 | BaO | 1 | ZrO2 | 0.7 | In2O3 | 0.15 | [9 empty] | 0.001362142 | 651.5001 | 0 | 0 | 3 | https://doi.org/10.1016/j.ssi.2011.06.014 | H
4524 | BaO | 1 | ZrO2 | 0.7 | In2O3 | 0.15 | [9 empty] | 0.001057422 | 601.5003 | 0 | 0 | 3 | https://doi.org/10.1016/j.ssi.2011.06.014 | H
4525 | BaO | 1 | ZrO2 | 0.7 | In2O3 | 0.15 | [9 empty] | 0.0008234457 | 550.2019 | 0 | 0 | 3 | https://doi.org/10.1016/j.ssi.2011.06.014 | H
4526 | BaO | 1 | ZrO2 | 0.7 | In2O3 | 0.15 | [9 empty] | 0.0005900766 | 500.1794 | 0 | 0 | 3 | https://doi.org/10.1016/j.ssi.2011.06.014 | H
4527 | BaO | 1 | ZrO2 | 0.7 | In2O3 | 0.15 | [9 empty] | 0.0004003412 | 450.3668 | 0 | 0 | 3 | https://doi.org/10.1016/j.ssi.2011.06.014 | H
4528 | BaO | 1 | ZrO2 | 0.7 | In2O3 | 0.15 | [9 empty] | 0.0002528849 | 400.364 | 0 | 0 | 3 | https://doi.org/10.1016/j.ssi.2011.06.014 | H
4529 | BaO | 1 | ZrO2 | 0.7 | In2O3 | 0.15 | [9 empty] | 0.006109311 | 702.5502 | 20 | 0 | 3 | https://doi.org/10.1016/j.ssi.2011.06.014 | H
4530 | BaO | 1 | ZrO2 | 0.7 | In2O3 | 0.15 | [9 empty] | 0.00456207 | 651.5001 | 20 | 0 | 3 | https://doi.org/10.1016/j.ssi.2011.06.014 | H
4531 | BaO | 1 | ZrO2 | 0.7 | In2O3 | 0.15 | [9 empty] | 0.002769465 | 601.5003 | 20 | 0 | 3 | https://doi.org/10.1016/j.ssi.2011.06.014 | H
4532 | BaO | 1 | ZrO2 | 0.7 | In2O3 | 0.15 | [9 empty] | 0.0009909435 | 550.2019 | 20 | 0 | 3 | https://doi.org/10.1016/j.ssi.2011.06.014 | H
4533 | BaO | 1 | ZrO2 | 0.7 | In2O3 | 0.15 | [9 empty] | 0.0005088345 | 500.1794 | 20 | 0 | 3 | https://doi.org/10.1016/j.ssi.2011.06.014 | H
4534 | BaO | 1 | ZrO2 | 0.7 | In2O3 | 0.15 | [9 empty] | 0.0002409742 | 450.3668 | 20 | 0 | 3 | https://doi.org/10.1016/j.ssi.2011.06.014 | H
4535 | BaO | 1 | ZrO2 | 0.7 | In2O3 | 0.15 | [9 empty] | 0.0001051169 | 400.364 | 20 | 0 | 3 | https://doi.org/10.1016/j.ssi.2011.06.014 | H
4536 | BaO | 1 | CeO2 | 0.7 | In2O3 | 0.05 | Gd2O3 | 0.1 | [7 empty] | 0.01066501 | 800.6493 | 0 | 0 | 10 | https://doi.org/10.1016/j.electacta.2011.11.004 | H
4537 | BaO | 1 | CeO2 | 0.7 | In2O3 | 0.05 | Gd2O3 | 0.1 | [7 empty] | 0.007918467 | 749.9529 | 0 | 0 | 10 | https://doi.org/10.1016/j.electacta.2011.11.004 | H
4538 | BaO | 1 | CeO2 | 0.7 | In2O3 | 0.05 | Gd2O3 | 0.1 | [7 empty] | 0.005804638 | 699.4311 | 0 | 0 | 10 | https://doi.org/10.1016/j.electacta.2011.11.004 | H
4539 | BaO | 1 | CeO2 | 0.7 | In2O3 | 0.05 | Gd2O3 | 0.1 | [7 empty] | 0.00420524 | 648.3921 | 0 | 0 | 10 | https://doi.org/10.1016/j.electacta.2011.11.004 | H
4540 | BaO | 1 | CeO2 | 0.7 | In2O3 | 0.05 | Gd2O3 | 0.1 | [7 empty] | 0.003092591 | 600.0719 | 0 | 0 | 10 | https://doi.org/10.1016/j.electacta.2011.11.004 | H
4541 | BaO | 1 | CeO2 | 0.7 | In2O3 | 0.05 | Gd2O3 | 0.1 | [7 empty] | 0.002433609 | 548.1129 | 0 | 0 | 10 | https://doi.org/10.1016/j.electacta.2011.11.004 | H
4542 | BaO | 1 | CeO2 | 0.7 | In2O3 | 0.05 | Gd2O3 | 0.1 | [7 empty] | 0.001858309 | 499.2267 | 0 | 0 | 10 | https://doi.org/10.1016/j.electacta.2011.11.004 | H
4543 | BaO | 1 | CeO2 | 0.7 | In2O3 | 0.05 | Gd2O3 | 0.1 | [7 empty] | 0.01108617 | 800.6493 | 20 | 0 | 10 | https://doi.org/10.1016/j.electacta.2011.11.004 | H
4544 | BaO | 1 | CeO2 | 0.7 | In2O3 | 0.05 | Gd2O3 | 0.1 | [7 empty] | 0.009008797 | 749.9529 | 20 | 0 | 10 | https://doi.org/10.1016/j.electacta.2011.11.004 | H
4545 | BaO | 1 | CeO2 | 0.7 | In2O3 | 0.05 | Gd2O3 | 0.1 | [7 empty] | 0.007062905 | 699.4311 | 20 | 0 | 10 | https://doi.org/10.1016/j.electacta.2011.11.004 | H
4546 | BaO | 1 | CeO2 | 0.7 | In2O3 | 0.05 | Gd2O3 | 0.1 | [7 empty] | 0.005425747 | 648.3921 | 20 | 0 | 10 | https://doi.org/10.1016/j.electacta.2011.11.004 | H
4547 | BaO | 1 | CeO2 | 0.7 | In2O3 | 0.05 | Gd2O3 | 0.1 | [7 empty] | 0.004167076 | 600.0719 | 20 | 0 | 10 | https://doi.org/10.1016/j.electacta.2011.11.004 | H
4548 | BaO | 1 | CeO2 | 0.7 | In2O3 | 0.05 | Gd2O3 | 0.1 | [7 empty] | 0.003254526 | 548.1129 | 20 | 0 | 10 | https://doi.org/10.1016/j.electacta.2011.11.004 | H
4549 | BaO | 1 | CeO2 | 0.7 | In2O3 | 0.05 | Gd2O3 | 0.1 | [7 empty] | 0.002620616 | 499.2267 | 20 | 0 | 10 | https://doi.org/10.1016/j.electacta.2011.11.004 | H
4550 | BaO | 1 | CeO2 | 0.7 | In2O3 | 0.05 | Y2O3 | 0.1 | [7 empty] | 0.009189143 | 801.1971 | 0 | 0 | 5 | https://doi.org/10.1016/j.electacta.2011.11.004 | H
4551 | BaO | 1 | CeO2 | 0.7 | In2O3 | 0.05 | Y2O3 | 0.1 | [7 empty] | 0.007355724 | 751.8283 | 0 | 0 | 5 | https://doi.org/10.1016/j.electacta.2011.11.004 | H
4552 | BaO | 1 | CeO2 | 0.7 | In2O3 | 0.05 | Y2O3 | 0.1 | [7 empty] | 0.006165042 | 700.8956 | 0 | 0 | 5 | https://doi.org/10.1016/j.electacta.2011.11.004 | H
4553 | BaO | 1 | CeO2 | 0.7 | In2O3 | 0.05 | Y2O3 | 0.1 | [7 empty] | 0.004596334 | 650.8095 | 0 | 0 | 5 | https://doi.org/10.1016/j.electacta.2011.11.004 | H
4554 | BaO | 1 | CeO2 | 0.7 | In2O3 | 0.05 | Y2O3 | 0.1 | [7 empty] | 0.003096767 | 600.8739 | 0 | 0 | 5 | https://doi.org/10.1016/j.electacta.2011.11.004 | H
4555 | BaO | 1 | CeO2 | 0.7 | In2O3 | 0.05 | Y2O3 | 0.1 | [7 empty] | 0.001665932 | 550.7792 | 0 | 0 | 5 | https://doi.org/10.1016/j.electacta.2011.11.004 | H
4556 | BaO | 1 | CeO2 | 0.7 | In2O3 | 0.05 | Y2O3 | 0.1 | [7 empty] | 0.0009157334 | 500.5247 | 0 | 0 | 5 | https://doi.org/10.1016/j.electacta.2011.11.004 | H
4557 | BaO | 1 | CeO2 | 0.7 | In2O3 | 0.05 | Y2O3 | 0.1 | [7 empty] | 0.007523683 | 801.1971 | 20 | 0 | 5 | https://doi.org/10.1016/j.electacta.2011.11.004 | H
4558 | BaO | 1 | CeO2 | 0.7 | In2O3 | 0.05 | Y2O3 | 0.1 | [7 empty] | 0.005289967 | 751.8283 | 20 | 0 | 5 | https://doi.org/10.1016/j.electacta.2011.11.004 | H
4559 | BaO | 1 | CeO2 | 0.7 | In2O3 | 0.05 | Y2O3 | 0.1 | [7 empty] | 0.003991012 | 700.8956 | 20 | 0 | 5 | https://doi.org/10.1016/j.electacta.2011.11.004 | H
4560 | BaO | 1 | CeO2 | 0.7 | In2O3 | 0.05 | Y2O3 | 0.1 | [7 empty] | 0.003181454 | 650.8095 | 20 | 0 | 5 | https://doi.org/10.1016/j.electacta.2011.11.004 | H
4561 | BaO | 1 | CeO2 | 0.7 | In2O3 | 0.05 | Y2O3 | 0.1 | [7 empty] | 0.002226223 | 600.8739 | 20 | 0 | 5 | https://doi.org/10.1016/j.electacta.2011.11.004 | H
4562 | BaO | 1 | CeO2 | 0.7 | In2O3 | 0.05 | Y2O3 | 0.1 | [7 empty] | 0.001648683 | 550.7792 | 20 | 0 | 5 | https://doi.org/10.1016/j.electacta.2011.11.004 | H
4563 | BaO | 1 | CeO2 | 0.7 | In2O3 | 0.05 | Y2O3 | 0.1 | [7 empty] | 0.001242181 | 500.5247 | 20 | 0 | 5 | https://doi.org/10.1016/j.electacta.2011.11.004 | H
4564 | BaO | 1 | CeO2 | 0.85 | Gd2O3 | 0.075 | [9 empty] | 0.03946541 | 799.3627 | 0 | 4 |  | https://doi.org/10.1016/j.electacta.2013.05.034 | H
4565 | BaO | 1 | CeO2 | 0.85 | Gd2O3 | 0.075 | [9 empty] | 0.03254502 | 751.1465 | 0 | 4 |  | https://doi.org/10.1016/j.electacta.2013.05.034 | H
4566 | BaO | 1 | CeO2 | 0.85 | Gd2O3 | 0.075 | [9 empty] | 0.02768993 | 700.8717 | 0 | 4 |  | https://doi.org/10.1016/j.electacta.2013.05.034 | H
4567 | BaO | 1 | CeO2 | 0.85 | Gd2O3 | 0.075 | [9 empty] | 0.02396718 | 649.7307 | 0 | 4 |  | https://doi.org/10.1016/j.electacta.2013.05.034 | H
4568 | BaO | 1 | CeO2 | 0.85 | Gd2O3 | 0.075 | [9 empty] | 0.02023217 | 599.9595 | 0 | 4 |  | https://doi.org/10.1016/j.electacta.2013.05.034 | H
4569 | BaO | 1 | CeO2 | 0.85 | Gd2O3 | 0.075 | [9 empty] | 0.01645277 | 550.8446 | 0 | 4 |  | https://doi.org/10.1016/j.electacta.2013.05.034 | H
4570 | BaO | 1 | CeO2 | 0.85 | Gd2O3 | 0.075 | [9 empty] | 0.01274394 | 501.0717 | 0 | 4 |  | https://doi.org/10.1016/j.electacta.2013.05.034 | H
4571 | BaO | 1 | CeO2 | 0.85 | Gd2O3 | 0.075 | [9 empty] | 0.04259809 | 799.3627 | 20 | 0 |  | https://doi.org/10.1016/j.electacta.2013.05.034 | H
4572 | BaO | 1 | CeO2 | 0.85 | Gd2O3 | 0.075 | [9 empty] | 0.03699842 | 751.1465 | 20 | 0 |  | https://doi.org/10.1016/j.electacta.2013.05.034 | H
4573 | BaO | 1 | CeO2 | 0.85 | Gd2O3 | 0.075 | [9 empty] | 0.03178767 | 700.8717 | 20 | 0 |  | https://doi.org/10.1016/j.electacta.2013.05.034 | H
4574 | BaO | 1 | CeO2 | 0.85 | Gd2O3 | 0.075 | [9 empty] | 0.02628647 | 649.7307 | 20 | 0 |  | https://doi.org/10.1016/j.electacta.2013.05.034 | H
4575 | BaO | 1 | CeO2 | 0.85 | Gd2O3 | 0.075 | [9 empty] | 0.02157399 | 599.9595 | 20 | 0 |  | https://doi.org/10.1016/j.electacta.2013.05.034 | H
4576 | BaO | 1 | CeO2 | 0.85 | Gd2O3 | 0.075 | [9 empty] | 0.01722773 | 550.8446 | 20 | 0 |  | https://doi.org/10.1016/j.electacta.2013.05.034 | H
4577 | BaO | 1 | CeO2 | 0.85 | Gd2O3 | 0.075 | [9 empty] | 0.01242409 | 501.0717 | 20 | 0 |  | https://doi.org/10.1016/j.electacta.2013.05.034 | H
4578 | BaO | 1 | CeO2 | 0.85 | Y2O3 | 0.075 | [9 empty] | 0.04450312 | 799.3627 | 0 | 4 |  | https://doi.org/10.1016/j.electacta.2013.05.034 | H
4579 | BaO | 1 | CeO2 | 0.85 | Y2O3 | 0.075 | [9 empty] | 0.03725648 | 749.4439 | 0 | 4 |  | https://doi.org/10.1016/j.electacta.2013.05.034 | H
4580 | BaO | 1 | CeO2 | 0.85 | Y2O3 | 0.075 | [9 empty] | 0.03086096 | 699.332 | 0 | 4 |  | https://doi.org/10.1016/j.electacta.2013.05.034 | H
4581 | BaO | 1 | CeO2 | 0.85 | Y2O3 | 0.075 | [9 empty] | 0.02596567 | 649.7307 | 0 | 4 |  | https://doi.org/10.1016/j.electacta.2013.05.034 | H
4582 | BaO | 1 | CeO2 | 0.85 | Y2O3 | 0.075 | [9 empty] | 0.02134179 | 599.9595 | 0 | 4 |  | https://doi.org/10.1016/j.electacta.2013.05.034 | H
4583 | BaO | 1 | CeO2 | 0.85 | Y2O3 | 0.075 | [9 empty] | 0.01737931 | 549.7425 | 0 | 4 |  | https://doi.org/10.1016/j.electacta.2013.05.034 | H
4584 | BaO | 1 | CeO2 | 0.85 | Y2O3 | 0.075 | [9 empty] | 0.01310593 | 500.0987 | 0 | 4 |  | https://doi.org/10.1016/j.electacta.2013.05.034 | H
4585 | BaO | 1 | CeO2 | 0.85 | Y2O3 | 0.075 | [9 empty] | 0.04548155 | 799.3627 | 20 | 0 |  | https://doi.org/10.1016/j.electacta.2013.05.034 | H
4586 | BaO | 1 | CeO2 | 0.85 | Y2O3 | 0.075 | [9 empty] | 0.03957129 | 749.4439 | 20 | 0 |  | https://doi.org/10.1016/j.electacta.2013.05.034 | H
4587 | BaO | 1 | CeO2 | 0.85 | Y2O3 | 0.075 | [9 empty] | 0.03354412 | 699.332 | 20 | 0 |  | https://doi.org/10.1016/j.electacta.2013.05.034 | H
4588 | BaO | 1 | CeO2 | 0.85 | Y2O3 | 0.075 | [9 empty] | 0.02773895 | 649.7307 | 20 | 0 |  | https://doi.org/10.1016/j.electacta.2013.05.034 | H
4589 | BaO | 1 | CeO2 | 0.85 | Y2O3 | 0.075 | [9 empty] | 0.02066278 | 599.9595 | 20 | 0 |  | https://doi.org/10.1016/j.electacta.2013.05.034 | H
4590 | BaO | 1 | CeO2 | 0.85 | Y2O3 | 0.075 | [9 empty] | 0.0176973 | 549.7425 | 20 | 0 |  | https://doi.org/10.1016/j.electacta.2013.05.034 | H
4591 | BaO | 1 | CeO2 | 0.85 | Y2O3 | 0.075 | [9 empty] | 0.01259226 | 500.0987 | 20 | 0 |  | https://doi.org/10.1016/j.electacta.2013.05.034 | H
4592 | BaO | 1 | CeO2 | 0.85 | YbO | 0.15 | [9 empty] | 0.03499795 | 799.3627 | 0 | 4 |  | https://doi.org/10.1016/j.electacta.2013.05.034 | H
4593 | BaO | 1 | CeO2 | 0.85 | YbO | 0.15 | [9 empty] | 0.02929908 | 749.4439 | 0 | 4 |  | https://doi.org/10.1016/j.electacta.2013.05.034 | H
4594 | BaO | 1 | CeO2 | 0.85 | YbO | 0.15 | [9 empty] | 0.0236302 | 699.332 | 0 | 4 |  | https://doi.org/10.1016/j.electacta.2013.05.034 | H
4595 | BaO | 1 | CeO2 | 0.85 | YbO | 0.15 | [9 empty] | 0.01961826 | 649.7307 | 0 | 4 |  | https://doi.org/10.1016/j.electacta.2013.05.034 | H
4596 | BaO | 1 | CeO2 | 0.85 | YbO | 0.15 | [9 empty] | 0.01634139 | 599.9595 | 0 | 4 |  | https://doi.org/10.1016/j.electacta.2013.05.034 | H
4597 | BaO | 1 | CeO2 | 0.85 | YbO | 0.15 | [9 empty] | 0.01228309 | 549.7425 | 0 | 4 |  | https://doi.org/10.1016/j.electacta.2013.05.034 | H
4598 | BaO | 1 | CeO2 | 0.85 | YbO | 0.15 | [9 empty] | 0.009018806 | 500.0987 | 0 | 4 |  | https://doi.org/10.1016/j.electacta.2013.05.034 | H
4599 | BaO | 1 | CeO2 | 0.85 | YbO | 0.15 | [9 empty] | 0.03475737 | 799.3627 | 20 | 0 |  | https://doi.org/10.1016/j.electacta.2013.05.034 | H
4600 | BaO | 1 | CeO2 | 0.85 | YbO | 0.15 | [9 empty] | 0.02943832 | 749.4439 | 20 | 0 |  | https://doi.org/10.1016/j.electacta.2013.05.034 | H
4601 | BaO | 1 | CeO2 | 0.85 | YbO | 0.15 | [9 empty] | 0.02495452 | 699.332 | 20 | 0 |  | https://doi.org/10.1016/j.electacta.2013.05.034 | H
4602 | BaO | 1 | CeO2 | 0.85 | YbO | 0.15 | [9 empty] | 0.02039061 | 649.7307 | 20 | 0 |  | https://doi.org/10.1016/j.electacta.2013.05.034 | H
4603 | BaO | 1 | CeO2 | 0.85 | YbO | 0.15 | [9 empty] | 0.01624394 | 599.9595 | 20 | 0 |  | https://doi.org/10.1016/j.electacta.2013.05.034 | H
4604 | BaO | 1 | CeO2 | 0.85 | YbO | 0.15 | [9 empty] | 0.01298974 | 549.7425 | 20 | 0 |  | https://doi.org/10.1016/j.electacta.2013.05.034 | H
4605 | BaO | 1 | CeO2 | 0.85 | YbO | 0.15 | [9 empty] | 0.008877262 | 500.0987 | 20 | 0 |  | https://doi.org/10.1016/j.electacta.2013.05.034 | H
4606 | BaO | 1 | CeO2 | 0.9 | La2O3 | 0.05 | [9 empty] | 0.01047775 | 752.2809 | 20 | 1.9 | 1.5 | https://doi.org/10.1016/j.jpowsour.2010.11.120 | O+H
4607 | BaO | 1 | CeO2 | 0.9 | La2O3 | 0.05 | [9 empty] | 0.007976603 | 697.7447 | 20 | 1.9 | 1.5 | https://doi.org/10.1016/j.jpowsour.2010.11.120 | O+H
4608 | BaO | 1 | CeO2 | 0.9 | La2O3 | 0.05 | [9 empty] | 0.006072509 | 648.7172 | 20 | 1.9 | 1.5 | https://doi.org/10.1016/j.jpowsour.2010.11.120 | O+H
4609 | BaO | 1 | CeO2 | 0.9 | La2O3 | 0.05 | [9 empty] | 0.004623482 | 600.2057 | 20 | 1.9 | 1.5 | https://doi.org/10.1016/j.jpowsour.2010.11.120 | O+H
4610 | BaO | 1 | CeO2 | 0.9 | La2O3 | 0.05 | [9 empty] | 0.003288004 | 549.0721 | 20 | 1.9 | 1.5 | https://doi.org/10.1016/j.jpowsour.2010.11.120 | O+H
4611 | BaO | 1 | CeO2 | 0.9 | La2O3 | 0.05 | [9 empty] | 0.002338548 | 500.3051 | 20 | 1.9 | 1.5 | https://doi.org/10.1016/j.jpowsour.2010.11.120 | O+H
4612 | BaO | 1 | CeO2 | 0.9 | La2O3 | 0.05 | [9 empty] | 0.001401886 | 451.2063 | 20 | 1.9 | 1.5 | https://doi.org/10.1016/j.jpowsour.2010.11.120 | O+H
4613 | BaO | 1 | CeO2 | 0.9 | La2O3 | 0.05 | [9 empty] | 0.0007586167 | 400.4317 | 20 | 1.9 | 1.5 | https://doi.org/10.1016/j.jpowsour.2010.11.120 | O+H
4614 | BaO | 1 | CeO2 | 0.9 | La2O3 | 0.05 | [9 empty] | 0.0003705741 | 349.8669 | 20 | 1.9 | 1.5 | https://doi.org/10.1016/j.jpowsour.2010.11.120 | O+H
4615 | BaO | 1 | CeO2 | 0.9 | La2O3 | 0.05 | [9 empty] | 0.0001579254 | 299.1003 | 20 | 1.9 | 1.5 | https://doi.org/10.1016/j.jpowsour.2010.11.120 | O+H
4616 | BaO | 1 | CeO2 | 0.9 | La2O3 | 0.05 | [9 empty] | 4.464715e-05 | 249.9226 | 20 | 1.9 | 1.5 | https://doi.org/10.1016/j.jpowsour.2010.11.120 | O+H
4617 | BaO | 1 | CeO2 | 0.9 | La2O3 | 0.05 | [9 empty] | 9.941543e-06 | 198.5762 | 20 | 1.9 | 1.5 | https://doi.org/10.1016/j.jpowsour.2010.11.120 | O+H
4618 | BaO | 1 | CeO2 | 0.9 | La2O3 | 0.05 | [9 empty] | 1.196223e-06 | 149.4537 | 20 | 1.9 | 1.5 | https://doi.org/10.1016/j.jpowsour.2010.11.120 | O+H
4619 | BaO | 1 | CeO2 | 0.9 | La2O3 | 0.05 | [9 empty] | 0.006245095 | 752.2809 | 0 | 1.9 | 1.5 | https://doi.org/10.1016/j.jpowsour.2010.11.120 | H
4620 | BaO | 1 | CeO2 | 0.9 | La2O3 | 0.05 | [9 empty] | 0.00563546 | 697.7447 | 0 | 1.9 | 1.5 | https://doi.org/10.1016/j.jpowsour.2010.11.120 | H
4621 | BaO | 1 | CeO2 | 0.9 | La2O3 | 0.05 | [9 empty] | 0.005262469 | 648.7172 | 0 | 1.9 | 1.5 | https://doi.org/10.1016/j.jpowsour.2010.11.120 | H
4622 | BaO | 1 | CeO2 | 0.9 | La2O3 | 0.05 | [9 empty] | 0.004434454 | 600.2057 | 0 | 1.9 | 1.5 | https://doi.org/10.1016/j.jpowsour.2010.11.120 | H
4623 | BaO | 1 | CeO2 | 0.9 | La2O3 | 0.05 | [9 empty] | 0.003489401 | 549.0721 | 0 | 1.9 | 1.5 | https://doi.org/10.1016/j.jpowsour.2010.11.120 | H
4624 | BaO | 1 | CeO2 | 0.9 | La2O3 | 0.05 | [9 empty] | 0.002477719 | 500.3051 | 0 | 1.9 | 1.5 | https://doi.org/10.1016/j.jpowsour.2010.11.120 | H
4625 | BaO | 1 | CeO2 | 0.9 | La2O3 | 0.05 | [9 empty] | 0.00153417 | 451.2063 | 0 | 1.9 | 1.5 | https://doi.org/10.1016/j.jpowsour.2010.11.120 | H
4626 | BaO | 1 | CeO2 | 0.9 | La2O3 | 0.05 | [9 empty] | 0.0008870649 | 400.4317 | 0 | 1.9 | 1.5 | https://doi.org/10.1016/j.jpowsour.2010.11.120 | H
4627 | BaO | 1 | CeO2 | 0.9 | La2O3 | 0.05 | [9 empty] | 0.000432203 | 349.8669 | 0 | 1.9 | 1.5 | https://doi.org/10.1016/j.jpowsour.2010.11.120 | H
4628 | BaO | 1 | CeO2 | 0.9 | La2O3 | 0.05 | [9 empty] | 0.0001774478 | 299.1003 | 0 | 1.9 | 1.5 | https://doi.org/10.1016/j.jpowsour.2010.11.120 | H
4629 | BaO | 1 | CeO2 | 0.9 | La2O3 | 0.05 | [9 empty] | 5.732767e-05 | 249.9226 | 0 | 1.9 | 1.5 | https://doi.org/10.1016/j.jpowsour.2010.11.120 | H
4630 | BaO | 1 | CeO2 | 0.9 | La2O3 | 0.05 | [9 empty] | 1.228059e-05 | 198.5762 | 0 | 1.9 | 1.5 | https://doi.org/10.1016/j.jpowsour.2010.11.120 | H
4631 | BaO | 1 | CeO2 | 0.9 | La2O3 | 0.05 | [9 empty] | 1.628906e-06 | 149.4537 | 0 | 1.9 | 1.5 | https://doi.org/10.1016/j.jpowsour.2010.11.120 | H
4632 | BaO | 1 | CeO2 | 0.9 | Nd2O3 | 0.05 | [9 empty] | 0.01875236 | 752.2809 | 20 | 1.9 | 1.4 | https://doi.org/10.1016/j.jpowsour.2010.11.120 | O+H
4633 | BaO | 1 | CeO2 | 0.9 | Nd2O3 | 0.05 | [9 empty] | 0.01244731 | 702.9358 | 20 | 1.9 | 1.4 | https://doi.org/10.1016/j.jpowsour.2010.11.120 | O+H
4634 | BaO | 1 | CeO2 | 0.9 | Nd2O3 | 0.05 | [9 empty] | 0.007985962 | 648.7172 | 20 | 1.9 | 1.4 | https://doi.org/10.1016/j.jpowsour.2010.11.120 | O+H
4635 | BaO | 1 | CeO2 | 0.9 | Nd2O3 | 0.05 | [9 empty] | 0.006511306 | 600.2057 | 20 | 1.9 | 1.4 | https://doi.org/10.1016/j.jpowsour.2010.11.120 | O+H
4636 | BaO | 1 | CeO2 | 0.9 | Nd2O3 | 0.05 | [9 empty] | 0.004324057 | 549.0721 | 20 | 1.9 | 1.4 | https://doi.org/10.1016/j.jpowsour.2010.11.120 | O+H
4637 | BaO | 1 | CeO2 | 0.9 | Nd2O3 | 0.05 | [9 empty] | 0.002871876 | 500.3051 | 20 | 1.9 | 1.4 | https://doi.org/10.1016/j.jpowsour.2010.11.120 | O+H
4638 | BaO | 1 | CeO2 | 0.9 | Nd2O3 | 0.05 | [9 empty] | 0.002043302 | 448.3439 | 20 | 1.9 | 1.4 | https://doi.org/10.1016/j.jpowsour.2010.11.120 | O+H
4639 | BaO | 1 | CeO2 | 0.9 | Nd2O3 | 0.05 | [9 empty] | 0.001184082 | 397.9559 | 20 | 1.9 | 1.4 | https://doi.org/10.1016/j.jpowsour.2010.11.120 | O+H
4640 | BaO | 1 | CeO2 | 0.9 | Nd2O3 | 0.05 | [9 empty] | 0.0005783405 | 349.8669 | 20 | 1.9 | 1.4 | https://doi.org/10.1016/j.jpowsour.2010.11.120 | O+H
4641 | BaO | 1 | CeO2 | 0.9 | Nd2O3 | 0.05 | [9 empty] | 0.0002381719 | 299.1003 | 20 | 1.9 | 1.4 | https://doi.org/10.1016/j.jpowsour.2010.11.120 | O+H
4642 | BaO | 1 | CeO2 | 0.9 | Nd2O3 | 0.05 | [9 empty] | 7.990645e-05 | 249.9226 | 20 | 1.9 | 1.4 | https://doi.org/10.1016/j.jpowsour.2010.11.120 | O+H
4643 | BaO | 1 | CeO2 | 0.9 | Nd2O3 | 0.05 | [9 empty] | 2.260894e-05 | 199.7979 | 20 | 1.9 | 1.4 | https://doi.org/10.1016/j.jpowsour.2010.11.120 | O+H
4644 | BaO | 1 | CeO2 | 0.9 | Nd2O3 | 0.05 | [9 empty] | 4.102772e-06 | 150.4339 | 20 | 1.9 | 1.4 | https://doi.org/10.1016/j.jpowsour.2010.11.120 | O+H
4645 | BaO | 1 | CeO2 | 0.9 | Nd2O3 | 0.05 | [9 empty] | 0.01326406 | 752.2809 | 0 | 1.9 | 1.4 | https://doi.org/10.1016/j.jpowsour.2010.11.120 | H
4646 | BaO | 1 | CeO2 | 0.9 | Nd2O3 | 0.05 | [9 empty] | 0.01238616 | 702.9358 | 0 | 1.9 | 1.4 | https://doi.org/10.1016/j.jpowsour.2010.11.120 | H
4647 | BaO | 1 | CeO2 | 0.9 | Nd2O3 | 0.05 | [9 empty] | 0.01080083 | 648.7172 | 0 | 1.9 | 1.4 | https://doi.org/10.1016/j.jpowsour.2010.11.120 | H
4648 | BaO | 1 | CeO2 | 0.9 | Nd2O3 | 0.05 | [9 empty] | 0.009746475 | 600.2057 | 0 | 1.9 | 1.4 | https://doi.org/10.1016/j.jpowsour.2010.11.120 | H
4649 | BaO | 1 | CeO2 | 0.9 | Nd2O3 | 0.05 | [9 empty] | 0.007936486 | 549.0721 | 0 | 1.9 | 1.4 | https://doi.org/10.1016/j.jpowsour.2010.11.120 | H
4650 | BaO | 1 | CeO2 | 0.9 | Nd2O3 | 0.05 | [9 empty] | 0.00563546 | 500.3051 | 0 | 1.9 | 1.4 | https://doi.org/10.1016/j.jpowsour.2010.11.120 | H
4651 | BaO | 1 | CeO2 | 0.9 | Nd2O3 | 0.05 | [9 empty] | 0.004001571 | 448.3439 | 0 | 1.9 | 1.4 | https://doi.org/10.1016/j.jpowsour.2010.11.120 | H
4652 | BaO | 1 | CeO2 | 0.9 | Nd2O3 | 0.05 | [9 empty] | 0.002477719 | 397.9559 | 0 | 1.9 | 1.4 | https://doi.org/10.1016/j.jpowsour.2010.11.120 | H
4653 | BaO | 1 | CeO2 | 0.9 | Nd2O3 | 0.05 | [9 empty] | 0.001337809 | 349.8669 | 0 | 1.9 | 1.4 | https://doi.org/10.1016/j.jpowsour.2010.11.120 | H
4654 | BaO | 1 | CeO2 | 0.9 | Nd2O3 | 0.05 | [9 empty] | 0.0005129053 | 299.1003 | 0 | 1.9 | 1.4 | https://doi.org/10.1016/j.jpowsour.2010.11.120 | H
4655 | BaO | 1 | CeO2 | 0.9 | Nd2O3 | 0.05 | [9 empty] | 0.0001966438 | 249.9226 | 0 | 1.9 | 1.4 | https://doi.org/10.1016/j.jpowsour.2010.11.120 | H
4656 | BaO | 1 | CeO2 | 0.9 | Nd2O3 | 0.05 | [9 empty] | 5.353336e-05 | 199.7979 | 0 | 1.9 | 1.4 | https://doi.org/10.1016/j.jpowsour.2010.11.120 | H
4657 | BaO | 1 | CeO2 | 0.9 | Nd2O3 | 0.05 | [9 empty] | 9.338137e-06 | 150.4339 | 0 | 1.9 | 1.4 | https://doi.org/10.1016/j.jpowsour.2010.11.120 | H
4658 | BaO | 1 | CeO2 | 0.9 | Sm2O3 | 0.05 | [9 empty] | 0.02732906 | 752.2809 | 20 | 1.9 | 1.3 | https://doi.org/10.1016/j.jpowsour.2010.11.120 | O+H
4659 | BaO | 1 | CeO2 | 0.9 | Sm2O3 | 0.05 | [9 empty] | 0.02152751 | 702.9358 | 20 | 1.9 | 1.3 | https://doi.org/10.1016/j.jpowsour.2010.11.120 | O+H
4660 | BaO | 1 | CeO2 | 0.9 | Sm2O3 | 0.05 | [9 empty] | 0.0163906 | 648.7172 | 20 | 1.9 | 1.3 | https://doi.org/10.1016/j.jpowsour.2010.11.120 | O+H
4661 | BaO | 1 | CeO2 | 0.9 | Sm2O3 | 0.05 | [9 empty] | 0.01205941 | 600.2057 | 20 | 1.9 | 1.3 | https://doi.org/10.1016/j.jpowsour.2010.11.120 | O+H
4662 | BaO | 1 | CeO2 | 0.9 | Sm2O3 | 0.05 | [9 empty] | 0.00887377 | 552.7919 | 20 | 1.9 | 1.3 | https://doi.org/10.1016/j.jpowsour.2010.11.120 | O+H
4663 | BaO | 1 | CeO2 | 0.9 | Sm2O3 | 0.05 | [9 empty] | 0.006312089 | 500.3051 | 20 | 1.9 | 1.3 | https://doi.org/10.1016/j.jpowsour.2010.11.120 | O+H
4664 | BaO | 1 | CeO2 | 0.9 | Sm2O3 | 0.05 | [9 empty] | 0.004193727 | 448.3439 | 20 | 1.9 | 1.3 | https://doi.org/10.1016/j.jpowsour.2010.11.120 | O+H
4665 | BaO | 1 | CeO2 | 0.9 | Sm2O3 | 0.05 | [9 empty] | 0.002602186 | 400.4317 | 20 | 1.9 | 1.3 | https://doi.org/10.1016/j.jpowsour.2010.11.120 | O+H
4666 | BaO | 1 | CeO2 | 0.9 | Sm2O3 | 0.05 | [9 empty] | 0.001408642 | 349.8669 | 20 | 1.9 | 1.3 | https://doi.org/10.1016/j.jpowsour.2010.11.120 | O+H
4667 | BaO | 1 | CeO2 | 0.9 | Sm2O3 | 0.05 | [9 empty] | 0.0006428614 | 299.1003 | 20 | 1.9 | 1.3 | https://doi.org/10.1016/j.jpowsour.2010.11.120 | O+H
4668 | BaO | 1 | CeO2 | 0.9 | Sm2O3 | 0.05 | [9 empty] | 0.0002473365 | 249.9226 | 20 | 1.9 | 1.3 | https://doi.org/10.1016/j.jpowsour.2010.11.120 | O+H
4669 | BaO | 1 | CeO2 | 0.9 | Sm2O3 | 0.05 | [9 empty] | 5.698587e-05 | 199.7979 | 20 | 1.9 | 1.3 | https://doi.org/10.1016/j.jpowsour.2010.11.120 | O+H
4670 | BaO | 1 | CeO2 | 0.9 | Sm2O3 | 0.05 | [9 empty] | 8.138157e-06 | 149.4537 | 20 | 1.9 | 1.3 | https://doi.org/10.1016/j.jpowsour.2010.11.120 | O+H
4671 | BaO | 1 | CeO2 | 0.9 | Sm2O3 | 0.05 | [9 empty] | 0.01521094 | 752.2809 | 0 | 1.9 | 1.3 | https://doi.org/10.1016/j.jpowsour.2010.11.120 | H
4672 | BaO | 1 | CeO2 | 0.9 | Sm2O3 | 0.05 | [9 empty] | 0.01372608 | 702.9358 | 0 | 1.9 | 1.3 | https://doi.org/10.1016/j.jpowsour.2010.11.120 | H
4673 | BaO | 1 | CeO2 | 0.9 | Sm2O3 | 0.05 | [9 empty] | 0.01238616 | 648.7172 | 0 | 1.9 | 1.3 | https://doi.org/10.1016/j.jpowsour.2010.11.120 | H
4674 | BaO | 1 | CeO2 | 0.9 | Sm2O3 | 0.05 | [9 empty] | 0.01117705 | 600.2057 | 0 | 1.9 | 1.3 | https://doi.org/10.1016/j.jpowsour.2010.11.120 | H
4675 | BaO | 1 | CeO2 | 0.9 | Sm2O3 | 0.05 | [9 empty] | 0.009101392 | 552.7919 | 0 | 1.9 | 1.3 | https://doi.org/10.1016/j.jpowsour.2010.11.120 | H
4676 | BaO | 1 | CeO2 | 0.9 | Sm2O3 | 0.05 | [9 empty] | 0.006687731 | 500.3051 | 0 | 1.9 | 1.3 | https://doi.org/10.1016/j.jpowsour.2010.11.120 | H
4677 | BaO | 1 | CeO2 | 0.9 | Sm2O3 | 0.05 | [9 empty] | 0.004748757 | 448.3439 | 0 | 1.9 | 1.3 | https://doi.org/10.1016/j.jpowsour.2010.11.120 | H
4678 | BaO | 1 | CeO2 | 0.9 | Sm2O3 | 0.05 | [9 empty] | 0.002940367 | 400.4317 | 0 | 1.9 | 1.3 | https://doi.org/10.1016/j.jpowsour.2010.11.120 | H
4679 | BaO | 1 | CeO2 | 0.9 | Sm2O3 | 0.05 | [9 empty] | 0.001700134 | 349.8669 | 0 | 1.9 | 1.3 | https://doi.org/10.1016/j.jpowsour.2010.11.120 | H
4680 | BaO | 1 | CeO2 | 0.9 | Sm2O3 | 0.05 | [9 empty] | 0.0006980173 | 299.1003 | 0 | 1.9 | 1.3 | https://doi.org/10.1016/j.jpowsour.2010.11.120 | H
4681 | BaO | 1 | CeO2 | 0.9 | Sm2O3 | 0.05 | [9 empty] | 0.0002586065 | 249.9226 | 0 | 1.9 | 1.3 | https://doi.org/10.1016/j.jpowsour.2010.11.120 | H
4682 | BaO | 1 | CeO2 | 0.9 | Sm2O3 | 0.05 | [9 empty] | 7.285402e-05 | 199.7979 | 0 | 1.9 | 1.3 | https://doi.org/10.1016/j.jpowsour.2010.11.120 | H
4683 | BaO | 1 | CeO2 | 0.9 | Sm2O3 | 0.05 | [9 empty] | 1.615022e-05 | 149.4537 | 0 | 1.9 | 1.3 | https://doi.org/10.1016/j.jpowsour.2010.11.120 | H
4684 | BaO | 1 | CeO2 | 0.9 | Gd2O3 | 0.05 | [9 empty] | 0.04121577 | 752.2809 | 20 | 1.9 | 1.2 | https://doi.org/10.1016/j.jpowsour.2010.11.120 | O+H
4685 | BaO | 1 | CeO2 | 0.9 | Gd2O3 | 0.05 | [9 empty] | 0.03137347 | 702.9358 | 20 | 1.9 | 1.2 | https://doi.org/10.1016/j.jpowsour.2010.11.120 | O+H
4686 | BaO | 1 | CeO2 | 0.9 | Gd2O3 | 0.05 | [9 empty] | 0.02388711 | 648.7172 | 20 | 1.9 | 1.2 | https://doi.org/10.1016/j.jpowsour.2010.11.120 | O+H
4687 | BaO | 1 | CeO2 | 0.9 | Gd2O3 | 0.05 | [9 empty] | 0.01818715 | 600.2057 | 20 | 1.9 | 1.2 | https://doi.org/10.1016/j.jpowsour.2010.11.120 | O+H
4688 | BaO | 1 | CeO2 | 0.9 | Gd2O3 | 0.05 | [9 empty] | 0.01433301 | 549.0721 | 20 | 1.9 | 1.2 | https://doi.org/10.1016/j.jpowsour.2010.11.120 | O+H
4689 | BaO | 1 | CeO2 | 0.9 | Gd2O3 | 0.05 | [9 empty] | 0.01054925 | 500.3051 | 20 | 1.9 | 1.2 | https://doi.org/10.1016/j.jpowsour.2010.11.120 | O+H
4690 | BaO | 1 | CeO2 | 0.9 | Gd2O3 | 0.05 | [9 empty] | 0.007252162 | 451.2063 | 20 | 1.9 | 1.2 | https://doi.org/10.1016/j.jpowsour.2010.11.120 | O+H
4691 | BaO | 1 | CeO2 | 0.9 | Gd2O3 | 0.05 | [9 empty] | 0.004657217 | 400.4317 | 20 | 1.9 | 1.2 | https://doi.org/10.1016/j.jpowsour.2010.11.120 | O+H
4692 | BaO | 1 | CeO2 | 0.9 | Gd2O3 | 0.05 | [9 empty] | 0.002521093 | 349.8669 | 20 | 1.9 | 1.2 | https://doi.org/10.1016/j.jpowsour.2010.11.120 | O+H
4693 | BaO | 1 | CeO2 | 0.9 | Gd2O3 | 0.05 | [9 empty] | 0.001190626 | 299.1003 | 20 | 1.9 | 1.2 | https://doi.org/10.1016/j.jpowsour.2010.11.120 | O+H
4694 | BaO | 1 | CeO2 | 0.9 | Gd2O3 | 0.05 | [9 empty] | 0.0004426661 | 249.9226 | 20 | 1.9 | 1.2 | https://doi.org/10.1016/j.jpowsour.2010.11.120 | O+H
4695 | BaO | 1 | CeO2 | 0.9 | Gd2O3 | 0.05 | [9 empty] | 0.0001252491 | 199.7979 | 20 | 1.9 | 1.2 | https://doi.org/10.1016/j.jpowsour.2010.11.120 | O+H
4696 | BaO | 1 | CeO2 | 0.9 | Gd2O3 | 0.05 | [9 empty] | 2.273122e-05 | 149.4537 | 20 | 1.9 | 1.2 | https://doi.org/10.1016/j.jpowsour.2010.11.120 | O+H
4697 | BaO | 1 | CeO2 | 0.9 | Gd2O3 | 0.05 | [9 empty] | 0.02373912 | 752.2809 | 0 | 1.9 | 1.2 | https://doi.org/10.1016/j.jpowsour.2010.11.120 | H
4698 | BaO | 1 | CeO2 | 0.9 | Gd2O3 | 0.05 | [9 empty] | 0.02142175 | 702.9358 | 0 | 1.9 | 1.2 | https://doi.org/10.1016/j.jpowsour.2010.11.120 | H
4699 | BaO | 1 | CeO2 | 0.9 | Gd2O3 | 0.05 | [9 empty] | 0.02000393 | 648.7172 | 0 | 1.9 | 1.2 | https://doi.org/10.1016/j.jpowsour.2010.11.120 | H
4700 | BaO | 1 | CeO2 | 0.9 | Gd2O3 | 0.05 | [9 empty] | 0.01685644 | 600.2057 | 0 | 1.9 | 1.2 | https://doi.org/10.1016/j.jpowsour.2010.11.120 | H
4701 | BaO | 1 | CeO2 | 0.9 | Gd2O3 | 0.05 | [9 empty] | 0.01372608 | 549.0721 | 0 | 1.9 | 1.2 | https://doi.org/10.1016/j.jpowsour.2010.11.120 | H
4702 | BaO | 1 | CeO2 | 0.9 | Gd2O3 | 0.05 | [9 empty] | 0.01008597 | 500.3051 | 0 | 1.9 | 1.2 | https://doi.org/10.1016/j.jpowsour.2010.11.120 | H
4703 | BaO | 1 | CeO2 | 0.9 | Gd2O3 | 0.05 | [9 empty] | 0.006920679 | 451.2063 | 0 | 1.9 | 1.2 | https://doi.org/10.1016/j.jpowsour.2010.11.120 | H
4704 | BaO | 1 | CeO2 | 0.9 | Gd2O3 | 0.05 | [9 empty] | 0.004434454 | 400.4317 | 0 | 1.9 | 1.2 | https://doi.org/10.1016/j.jpowsour.2010.11.120 | H
4705 | BaO | 1 | CeO2 | 0.9 | Gd2O3 | 0.05 | [9 empty] | 0.002564023 | 349.8669 | 0 | 1.9 | 1.2 | https://doi.org/10.1016/j.jpowsour.2010.11.120 | H
4706 | BaO | 1 | CeO2 | 0.9 | Gd2O3 | 0.05 | [9 empty] | 0.00116658 | 299.1003 | 0 | 1.9 | 1.2 | https://doi.org/10.1016/j.jpowsour.2010.11.120 | H
4707 | BaO | 1 | CeO2 | 0.9 | Gd2O3 | 0.05 | [9 empty] | 0.0003400936 | 249.9226 | 0 | 1.9 | 1.2 | https://doi.org/10.1016/j.jpowsour.2010.11.120 | H
4708 | BaO | 1 | CeO2 | 0.9 | Gd2O3 | 0.05 | [9 empty] | 0.0001137004 | 199.7979 | 0 | 1.9 | 1.2 | https://doi.org/10.1016/j.jpowsour.2010.11.120 | H
4709 | BaO | 1 | CeO2 | 0.9 | Gd2O3 | 0.05 | [9 empty] | 2.052427e-05 | 149.4537 | 0 | 1.9 | 1.2 | https://doi.org/10.1016/j.jpowsour.2010.11.120 | H
4710 | BaO | 1 | CeO2 | 0.9 | Y2O3 | 0.05 | [9 empty] | 0.03134038 | 752.2809 | 20 | 1.9 | 1.1 | https://doi.org/10.1016/j.jpowsour.2010.11.120 | O+H
4711 | BaO | 1 | CeO2 | 0.9 | Y2O3 | 0.05 | [9 empty] | 0.02152751 | 702.9358 | 20 | 1.9 | 1.1 | https://doi.org/10.1016/j.jpowsour.2010.11.120 | O+H
4712 | BaO | 1 | CeO2 | 0.9 | Y2O3 | 0.05 | [9 empty] | 0.01530397 | 653.3959 | 20 | 1.9 | 1.1 | https://doi.org/10.1016/j.jpowsour.2010.11.120 | O+H
4713 | BaO | 1 | CeO2 | 0.9 | Y2O3 | 0.05 | [9 empty] | 0.01126124 | 600.2057 | 20 | 1.9 | 1.1 | https://doi.org/10.1016/j.jpowsour.2010.11.120 | O+H
4714 | BaO | 1 | CeO2 | 0.9 | Y2O3 | 0.05 | [9 empty] | 0.008286448 | 552.7919 | 20 | 1.9 | 1.1 | https://doi.org/10.1016/j.jpowsour.2010.11.120 | O+H
4715 | BaO | 1 | CeO2 | 0.9 | Y2O3 | 0.05 | [9 empty] | 0.005893624 | 503.5957 | 20 | 1.9 | 1.1 | https://doi.org/10.1016/j.jpowsour.2010.11.120 | O+H
4716 | BaO | 1 | CeO2 | 0.9 | Y2O3 | 0.05 | [9 empty] | 0.004193727 | 448.3439 | 20 | 1.9 | 1.1 | https://doi.org/10.1016/j.jpowsour.2010.11.120 | O+H
4717 | BaO | 1 | CeO2 | 0.9 | Y2O3 | 0.05 | [9 empty] | 0.002693142 | 397.9559 | 20 | 1.9 | 1.1 | https://doi.org/10.1016/j.jpowsour.2010.11.120 | O+H
4718 | BaO | 1 | CeO2 | 0.9 | Y2O3 | 0.05 | [9 empty] | 0.001408477 | 352 | 20 | 1.9 | 1.1 | https://doi.org/10.1016/j.jpowsour.2010.11.120 | O+H
4719 | BaO | 1 | CeO2 | 0.9 | Y2O3 | 0.05 | [9 empty] | 0.0008453285 | 300.8994 | 20 | 1.9 | 1.1 | https://doi.org/10.1016/j.jpowsour.2010.11.120 | O+H
4720 | BaO | 1 | CeO2 | 0.9 | Y2O3 | 0.05 | [9 empty] | 0.0003037439 | 249.9226 | 20 | 1.9 | 1.1 | https://doi.org/10.1016/j.jpowsour.2010.11.120 | O+H
4721 | BaO | 1 | CeO2 | 0.9 | Y2O3 | 0.05 | [9 empty] | 7.242814e-05 | 198.5762 | 20 | 1.9 | 1.1 | https://doi.org/10.1016/j.jpowsour.2010.11.120 | O+H
4722 | BaO | 1 | CeO2 | 0.9 | Y2O3 | 0.05 | [9 empty] | 1.146106e-05 | 149.4537 | 20 | 1.9 | 1.1 | https://doi.org/10.1016/j.jpowsour.2010.11.120 | O+H
4723 | BaO | 1 | CeO2 | 0.9 | Y2O3 | 0.05 | [9 empty] | 0.01685644 | 752.2809 | 0 | 1.9 | 1.1 | https://doi.org/10.1016/j.jpowsour.2010.11.120 | H
4724 | BaO | 1 | CeO2 | 0.9 | Y2O3 | 0.05 | [9 empty] | 0.01420419 | 702.9358 | 0 | 1.9 | 1.1 | https://doi.org/10.1016/j.jpowsour.2010.11.120 | H
4725 | BaO | 1 | CeO2 | 0.9 | Y2O3 | 0.05 | [9 empty] | 0.01238616 | 653.3959 | 0 | 1.9 | 1.1 | https://doi.org/10.1016/j.jpowsour.2010.11.120 | H
4726 | BaO | 1 | CeO2 | 0.9 | Y2O3 | 0.05 | [9 empty] | 0.01008597 | 600.2057 | 0 | 1.9 | 1.1 | https://doi.org/10.1016/j.jpowsour.2010.11.120 | H
4727 | BaO | 1 | CeO2 | 0.9 | Y2O3 | 0.05 | [9 empty] | 0.00821293 | 552.7919 | 0 | 1.9 | 1.1 | https://doi.org/10.1016/j.jpowsour.2010.11.120 | H
4728 | BaO | 1 | CeO2 | 0.9 | Y2O3 | 0.05 | [9 empty] | 0.006245095 | 503.5957 | 0 | 1.9 | 1.1 | https://doi.org/10.1016/j.jpowsour.2010.11.120 | H
4729 | BaO | 1 | CeO2 | 0.9 | Y2O3 | 0.05 | [9 empty] | 0.004434454 | 448.3439 | 0 | 1.9 | 1.1 | https://doi.org/10.1016/j.jpowsour.2010.11.120 | H
4730 | BaO | 1 | CeO2 | 0.9 | Y2O3 | 0.05 | [9 empty] | 0.002841395 | 397.9559 | 0 | 1.9 | 1.1 | https://doi.org/10.1016/j.jpowsour.2010.11.120 | H
4731 | BaO | 1 | CeO2 | 0.9 | Y2O3 | 0.05 | [9 empty] | 0.00153417 | 352 | 0 | 1.9 | 1.1 | https://doi.org/10.1016/j.jpowsour.2010.11.120 | H
4732 | BaO | 1 | CeO2 | 0.9 | Y2O3 | 0.05 | [9 empty] | 0.0007735276 | 300.8994 | 0 | 1.9 | 1.1 | https://doi.org/10.1016/j.jpowsour.2010.11.120 | H
4733 | BaO | 1 | CeO2 | 0.9 | Y2O3 | 0.05 | [9 empty] | 0.0002965644 | 249.9226 | 0 | 1.9 | 1.1 | https://doi.org/10.1016/j.jpowsour.2010.11.120 | H
4734 | BaO | 1 | CeO2 | 0.9 | Y2O3 | 0.05 | [9 empty] | 8.645756e-05 | 198.5762 | 0 | 1.9 | 1.1 | https://doi.org/10.1016/j.jpowsour.2010.11.120 | H
4735 | BaO | 1 | CeO2 | 0.9 | Y2O3 | 0.05 | [9 empty] | 1.729491e-05 | 149.4537 | 0 | 1.9 | 1.1 | https://doi.org/10.1016/j.jpowsour.2010.11.120 | H
4736 | BaO | 1 | CeO2 | 0.9 | YbO | 0.1 | [9 empty] | 0.02383395 | 746.5531 | 20 | 1.9 | 1 | https://doi.org/10.1016/j.jpowsour.2010.11.120 | O+H
4737 | BaO | 1 | CeO2 | 0.9 | YbO | 0.1 | [9 empty] | 0.01753176 | 697.7447 | 20 | 1.9 | 1 | https://doi.org/10.1016/j.jpowsour.2010.11.120 | O+H
4738 | BaO | 1 | CeO2 | 0.9 | YbO | 0.1 | [9 empty] | 0.0128975 | 648.7172 | 20 | 1.9 | 1 | https://doi.org/10.1016/j.jpowsour.2010.11.120 | O+H
4739 | BaO | 1 | CeO2 | 0.9 | YbO | 0.1 | [9 empty] | 0.00916995 | 600.2057 | 20 | 1.9 | 1 | https://doi.org/10.1016/j.jpowsour.2010.11.120 | O+H
4740 | BaO | 1 | CeO2 | 0.9 | YbO | 0.1 | [9 empty] | 0.006748387 | 549.0721 | 20 | 1.9 | 1 | https://doi.org/10.1016/j.jpowsour.2010.11.120 | O+H
4741 | BaO | 1 | CeO2 | 0.9 | YbO | 0.1 | [9 empty] | 0.004966883 | 500.3051 | 20 | 1.9 | 1 | https://doi.org/10.1016/j.jpowsour.2010.11.120 | O+H
4742 | BaO | 1 | CeO2 | 0.9 | YbO | 0.1 | [9 empty] | 0.003299591 | 451.2063 | 20 | 1.9 | 1 | https://doi.org/10.1016/j.jpowsour.2010.11.120 | O+H
4743 | BaO | 1 | CeO2 | 0.9 | YbO | 0.1 | [9 empty] | 0.002118942 | 400.4317 | 20 | 1.9 | 1 | https://doi.org/10.1016/j.jpowsour.2010.11.120 | O+H
4744 | BaO | 1 | CeO2 | 0.9 | YbO | 0.1 | [9 empty] | 0.001187002 | 349.8669 | 20 | 1.9 | 1 | https://doi.org/10.1016/j.jpowsour.2010.11.120 | O+H
4745 | BaO | 1 | CeO2 | 0.9 | YbO | 0.1 | [9 empty] | 0.0006652536 | 299.1003 | 20 | 1.9 | 1 | https://doi.org/10.1016/j.jpowsour.2010.11.120 | O+H
4746 | BaO | 1 | CeO2 | 0.9 | YbO | 0.1 | [9 empty] | 6.761852e-05 | 201.026 | 20 | 1.9 | 1 | https://doi.org/10.1016/j.jpowsour.2010.11.120 | O+H
4747 | BaO | 1 | CeO2 | 0.9 | YbO | 0.1 | [9 empty] | 1.146106e-05 | 149.4537 | 20 | 1.9 | 1 | https://doi.org/10.1016/j.jpowsour.2010.11.120 | O+H
4748 | BaO | 1 | CeO2 | 0.9 | YbO | 0.1 | [9 empty] | 0.0128176 | 752.2809 | 0 | 1.9 | 1 | https://doi.org/10.1016/j.jpowsour.2010.11.120 | O+H
4749 | BaO | 1 | CeO2 | 0.9 | YbO | 0.1 | [9 empty] | 0.01117705 | 702.9358 | 0 | 1.9 | 1 | https://doi.org/10.1016/j.jpowsour.2010.11.120 | H
4750 | BaO | 1 | CeO2 | 0.9 | YbO | 0.1 | [9 empty] | 0.009418412 | 653.3959 | 0 | 1.9 | 1 | https://doi.org/10.1016/j.jpowsour.2010.11.120 | H
4751 | BaO | 1 | CeO2 | 0.9 | YbO | 0.1 | [9 empty] | 0.007936486 | 600.2057 | 0 | 1.9 | 1 | https://doi.org/10.1016/j.jpowsour.2010.11.120 | H
4752 | BaO | 1 | CeO2 | 0.9 | YbO | 0.1 | [9 empty] | 0.006034887 | 552.7919 | 0 | 1.9 | 1 | https://doi.org/10.1016/j.jpowsour.2010.11.120 | H
4753 | BaO | 1 | CeO2 | 0.9 | YbO | 0.1 | [9 empty] | 0.004588915 | 503.5957 | 0 | 1.9 | 1 | https://doi.org/10.1016/j.jpowsour.2010.11.120 | H
4754 | BaO | 1 | CeO2 | 0.9 | YbO | 0.1 | [9 empty] | 0.003042786 | 448.3439 | 0 | 1.9 | 1 | https://doi.org/10.1016/j.jpowsour.2010.11.120 | H
4755 | BaO | 1 | CeO2 | 0.9 | YbO | 0.1 | [9 empty] | 0.001949678 | 397.9559 | 0 | 1.9 | 1 | https://doi.org/10.1016/j.jpowsour.2010.11.120 | H
4756 | BaO | 1 | CeO2 | 0.9 | YbO | 0.1 | [9 empty] | 0.001017267 | 352 | 0 | 1.9 | 1 | https://doi.org/10.1016/j.jpowsour.2010.11.120 | H
4757 | BaO | 1 | CeO2 | 0.9 | YbO | 0.1 | [9 empty] | 0.0004176552 | 300.8994 | 0 | 1.9 | 1 | https://doi.org/10.1016/j.jpowsour.2010.11.120 | H
4758 | BaO | 1 | CeO2 | 0.9 | YbO | 0.1 | [9 empty] | 0.0001444945 | 249.9226 | 0 | 1.9 | 1 | https://doi.org/10.1016/j.jpowsour.2010.11.120 | H
4759 | BaO | 1 | CeO2 | 0.9 | YbO | 0.1 | [9 empty] | 3.933648e-05 | 198.5762 | 0 | 1.9 | 1 | https://doi.org/10.1016/j.jpowsour.2010.11.120 | H
4760 | BaO | 1 | CeO2 | 0.9 | YbO | 0.1 | [9 empty] | 7.868841e-06 | 149.4537 | 0 | 1.9 | 1 | https://doi.org/10.1016/j.jpowsour.2010.11.120 | H
4761 | BaO | 1 | CeO2 | 0.9 | Tb2O3 | 0.05 | [9 empty] | 1.991266e-05 | 746.5531 | 20 | 1.9 | 2 | https://doi.org/10.1016/j.jpowsour.2010.11.120 | O+H
4762 | BaO | 1 | CeO2 | 0.9 | Tb2O3 | 0.05 | [9 empty] | 8.183131e-06 | 702.9358 | 20 | 1.9 | 2 | https://doi.org/10.1016/j.jpowsour.2010.11.120 | O+H
4763 | BaO | 1 | CeO2 | 0.9 | Tb2O3 | 0.05 | [9 empty] | 3.727968e-06 | 648.7172 | 20 | 1.9 | 2 | https://doi.org/10.1016/j.jpowsour.2010.11.120 | O+H
4764 | BaO | 1 | CeO2 | 0.9 | Tb2O3 | 0.05 | [9 empty] | 1.818502e-06 | 604.4038 | 20 | 1.9 | 2 | https://doi.org/10.1016/j.jpowsour.2010.11.120 | O+H
4765 | BaO | 1 | CeO2 | 0.9 | Tb2O3 | 0.05 | [9 empty] | 1.053071e-06 | 552.7919 | 20 | 1.9 | 2 | https://doi.org/10.1016/j.jpowsour.2010.11.120 | O+H
4766 | BaO | 1 | CeO2 | 0.9 | Tb2O3 | 0.05 | [9 empty] | 0.009101392 | 752.2809 | 0 | 1.9 | 2 | https://doi.org/10.1016/j.jpowsour.2010.11.120 | H
4767 | BaO | 1 | CeO2 | 0.9 | Tb2O3 | 0.05 | [9 empty] | 0.009101392 | 702.9358 | 0 | 1.9 | 2 | https://doi.org/10.1016/j.jpowsour.2010.11.120 | H
4768 | BaO | 1 | CeO2 | 0.9 | Tb2O3 | 0.05 | [9 empty] | 0.007936486 | 653.3959 | 0 | 1.9 | 2 | https://doi.org/10.1016/j.jpowsour.2010.11.120 | H
4769 | BaO | 1 | CeO2 | 0.9 | Tb2O3 | 0.05 | [9 empty] | 0.006920679 | 600.2057 | 0 | 1.9 | 2 | https://doi.org/10.1016/j.jpowsour.2010.11.120 | H
4770 | BaO | 1 | CeO2 | 0.9 | Tb2O3 | 0.05 | [9 empty] | 0.005262469 | 552.7919 | 0 | 1.9 | 2 | https://doi.org/10.1016/j.jpowsour.2010.11.120 | H
4771 | BaO | 1 | CeO2 | 0.9 | Tb2O3 | 0.05 | [9 empty] | 0.003736721 | 503.5957 | 0 | 1.9 | 2 | https://doi.org/10.1016/j.jpowsour.2010.11.120 | H
4772 | BaO | 1 | CeO2 | 0.9 | Tb2O3 | 0.05 | [9 empty] | 0.00239432 | 448.3439 | 0 | 1.9 | 2 | https://doi.org/10.1016/j.jpowsour.2010.11.120 | H
4773 | BaO | 1 | CeO2 | 0.9 | Tb2O3 | 0.05 | [9 empty] | 0.001432629 | 397.9559 | 0 | 1.9 | 2 | https://doi.org/10.1016/j.jpowsour.2010.11.120 | H
4774 | BaO | 1 | CeO2 | 0.9 | Tb2O3 | 0.05 | [9 empty] | 0.000747491 | 352 | 0 | 1.9 | 2 | https://doi.org/10.1016/j.jpowsour.2010.11.120 | H
4775 | BaO | 1 | CeO2 | 0.9 | Tb2O3 | 0.05 | [9 empty] | 0.0002769359 | 300.8994 | 0 | 1.9 | 2 | https://doi.org/10.1016/j.jpowsour.2010.11.120 | H
4776 | BaO | 1 | CeO2 | 0.9 | Tb2O3 | 0.05 | [9 empty] | 9.258545e-05 | 249.9226 | 0 | 1.9 | 2 | https://doi.org/10.1016/j.jpowsour.2010.11.120 | H
4777 | BaO | 1 | CeO2 | 0.9 | Tb2O3 | 0.05 | [9 empty] | 1.983343e-05 | 198.5762 | 0 | 1.9 | 2 | https://doi.org/10.1016/j.jpowsour.2010.11.120 | H
4778 | BaO | 1 | CeO2 | 0.9 | Tb2O3 | 0.05 | [9 empty] | 3.230678e-06 | 149.4537 | 0 | 1.9 | 2 | https://doi.org/10.1016/j.jpowsour.2010.11.120 | H
4779 | La2O3 | 0.45 | SrO | 0.1 | YbO | 1 | [9 empty] | 0.0001913724 | 500 | 0 | 1.9 |  | https://doi.org/10.1016/j.ssi.2013.11.044 | O
4780 | La2O3 | 0.45 | SrO | 0.1 | YbO | 0.8 | Y2O3 | 0.1 | [7 empty] | 9.114473e-05 | 500 | 0 | 1.9 |  | https://doi.org/10.1016/j.ssi.2013.11.044 | O
4781 | La2O3 | 0.45 | SrO | 0.1 | YbO | 0.5 | Y2O3 | 0.25 | [7 empty] | 3.28684e-05 | 500 | 0 | 1.9 |  | https://doi.org/10.1016/j.ssi.2013.11.044 | O
4782 | La2O3 | 0.45 | SrO | 0.1 | YbO | 0.2 | Y2O3 | 0.4 | [7 empty] | 0.0002303648 | 500 | 0 | 1.9 |  | https://doi.org/10.1016/j.ssi.2013.11.044 | O
4783 | La2O3 | 0.45 | SrO | 0.1 | YbO | 1 | [9 empty] | 0.0004836863 | 600 | 0 | 1.9 |  | https://doi.org/10.1016/j.ssi.2013.11.044 | O
4784 | La2O3 | 0.45 | SrO | 0.1 | YbO | 0.8 | Y2O3 | 0.1 | [7 empty] | 0.0002647395 | 600 | 0 | 1.9 |  | https://doi.org/10.1016/j.ssi.2013.11.044 | O
4785 | La2O3 | 0.45 | SrO | 0.1 | YbO | 0.5 | Y2O3 | 0.25 | [7 empty] | 0.0001047452 | 600 | 0 | 1.9 |  | https://doi.org/10.1016/j.ssi.2013.11.044 | O
4786 | La2O3 | 0.45 | SrO | 0.1 | YbO | 0.2 | Y2O3 | 0.4 | [7 empty] | 0.0004836863 | 600 | 0 | 1.9 |  | https://doi.org/10.1016/j.ssi.2013.11.044 | O
4787 | La2O3 | 0.45 | SrO | 0.1 | YbO | 1 | [9 empty] | 0.001015574 | 700 | 0 | 1.9 |  | https://doi.org/10.1016/j.ssi.2013.11.044 | O
4788 | La2O3 | 0.45 | SrO | 0.1 | YbO | 0.8 | Y2O3 | 0.1 | [7 empty] | 0.0005306794 | 700 | 0 | 1.9 |  | https://doi.org/10.1016/j.ssi.2013.11.044 | O
4789 | La2O3 | 0.45 | SrO | 0.1 | YbO | 0.5 | Y2O3 | 0.25 | [7 empty] | 0.0002199287 | 700 | 0 | 1.9 |  | https://doi.org/10.1016/j.ssi.2013.11.044 | O
4790 | La2O3 | 0.45 | SrO | 0.1 | YbO | 0.2 | Y2O3 | 0.4 | [7 empty] | 0.0009256418 | 700 | 0 | 1.9 |  | https://doi.org/10.1016/j.ssi.2013.11.044 | O
4791 | La2O3 | 0.45 | SrO | 0.1 | YbO | 1 | [9 empty] | 0.001614558 | 800 | 0 | 1.9 |  | https://doi.org/10.1016/j.ssi.2013.11.044 | O
4792 | La2O3 | 0.45 | SrO | 0.1 | YbO | 0.8 | Y2O3 | 0.1 | [7 empty] | 0.0008837079 | 800 | 0 | 1.9 |  | https://doi.org/10.1016/j.ssi.2013.11.044 | O
4793 | La2O3 | 0.45 | SrO | 0.1 | YbO | 0.5 | Y2O3 | 0.25 | [7 empty] | 0.0004018156 | 800 | 0 | 1.9 |  | https://doi.org/10.1016/j.ssi.2013.11.044 | O
4794 | La2O3 | 0.45 | SrO | 0.1 | YbO | 0.2 | Y2O3 | 0.4 | [7 empty] | 0.001222498 | 800 | 0 | 1.9 |  | https://doi.org/10.1016/j.ssi.2013.11.044 | O
4795 | La2O3 | 0.45 | SrO | 0.1 | YbO | 1 | [9 empty] | 0.002566823 | 900 | 0 | 1.9 |  | https://doi.org/10.1016/j.ssi.2013.11.044 | O
4796 | La2O3 | 0.45 | SrO | 0.1 | YbO | 0.8 | Y2O3 | 0.1 | [7 empty] | 0.001404918 | 900 | 0 | 1.9 |  | https://doi.org/10.1016/j.ssi.2013.11.044 | O
4797 | La2O3 | 0.45 | SrO | 0.1 | YbO | 0.5 | Y2O3 | 0.25 | [7 empty] | 0.000669119 | 900 | 0 | 1.9 |  | https://doi.org/10.1016/j.ssi.2013.11.044 | O
4798 | La2O3 | 0.45 | SrO | 0.1 | YbO | 0.2 | Y2O3 | 0.4 | [7 empty] | 0.002035752 | 900 | 0 | 1.9 |  | https://doi.org/10.1016/j.ssi.2013.11.044 | O
4799 | La2O3 | 0.45 | SrO | 0.1 | YbO | 0.8 | In2O3 | 0.1 | [7 empty] | 0.0002398833 | 400 | 0 | 1.9 |  | https://doi.org/10.1016/j.ssi.2013.11.044 | O+H
4800 | La2O3 | 0.45 | SrO | 0.1 | YbO | 0.5 | In2O3 | 0.25 | [7 empty] | 0.0001318257 | 400 | 0 | 1.9 |  | https://doi.org/10.1016/j.ssi.2013.11.044 | O+H
4801 | La2O3 | 0.45 | SrO | 0.1 | YbO | 0.2 | In2O3 | 0.4 | [7 empty] | 0.0002398833 | 400 | 0 | 1.9 |  | https://doi.org/10.1016/j.ssi.2013.11.044 | O+H
4802 | La2O3 | 0.45 | SrO | 0.1 | YbO | 0.8 | In2O3 | 0.1 | [7 empty] | 0.0009549926 | 500 | 0 | 1.9 |  | https://doi.org/10.1016/j.ssi.2013.11.044 | O+H
4803 | La2O3 | 0.45 | SrO | 0.1 | YbO | 0.5 | In2O3 | 0.25 | [7 empty] | 0.001 | 500 | 0 | 1.9 |  | https://doi.org/10.1016/j.ssi.2013.11.044 | O+H
4804 | La2O3 | 0.45 | SrO | 0.1 | YbO | 0.2 | In2O3 | 0.4 | [7 empty] | 0.001202264 | 500 | 0 | 1.9 |  | https://doi.org/10.1016/j.ssi.2013.11.044 | O+H
4805 | La2O3 | 0.45 | SrO | 0.1 | YbO | 0.8 | In2O3 | 0.1 | [7 empty] | 0.002187762 | 600 | 0 | 1.9 |  | https://doi.org/10.1016/j.ssi.2013.11.044 | O+H
4806 | La2O3 | 0.45 | SrO | 0.1 | YbO | 0.5 | In2O3 | 0.25 | [7 empty] | 0.002398833 | 600 | 0 | 1.9 |  | https://doi.org/10.1016/j.ssi.2013.11.044 | O+H
4807 | La2O3 | 0.45 | SrO | 0.1 | YbO | 0.2 | In2O3 | 0.4 | [7 empty] | 0.002187762 | 600 | 0 | 1.9 |  | https://doi.org/10.1016/j.ssi.2013.11.044 | O+H
4808 | La2O3 | 0.45 | SrO | 0.1 | YbO | 0.2 | In2O3 | 0.4 | [7 empty] | 0.002884032 | 700 | 0 | 1.9 |  | https://doi.org/10.1016/j.ssi.2013.11.044 | O+H
4809 | La2O3 | 0.45 | SrO | 0.1 | YbO | 0.8 | In2O3 | 0.1 | [7 empty] | 0.003019952 | 800 | 0 | 1.9 |  | https://doi.org/10.1016/j.ssi.2013.11.044 | O
4810 | La2O3 | 0.45 | SrO | 0.1 | YbO | 0.5 | In2O3 | 0.25 | [7 empty] | 0.003311311 | 800 | 0 | 1.9 |  | https://doi.org/10.1016/j.ssi.2013.11.044 | O
4811 | La2O3 | 0.45 | SrO | 0.1 | YbO | 0.2 | In2O3 | 0.4 | [7 empty] | 0.004570882 | 800 | 0 | 1.9 |  | https://doi.org/10.1016/j.ssi.2013.11.044 | O
4812 | La2O3 | 0.45 | SrO | 0.1 | YbO | 0.8 | In2O3 | 0.1 | [7 empty] | 0.003801894 | 900 | 0 | 1.9 |  | https://doi.org/10.1016/j.ssi.2013.11.044 | O
4813 | La2O3 | 0.45 | SrO | 0.1 | YbO | 0.5 | In2O3 | 0.25 | [7 empty] | 0.004786301 | 900 | 0 | 1.9 |  | https://doi.org/10.1016/j.ssi.2013.11.044 | O
4814 | La2O3 | 0.45 | SrO | 0.1 | YbO | 0.2 | In2O3 | 0.4 | [7 empty] | 0.008709636 | 900 | 0 | 1.9 |  | https://doi.org/10.1016/j.ssi.2013.11.044 | O
4815 | La2O3 | 0.45 | BaO | 0.1 | YbO | 1 | [9 empty] | 0.002646178 | 902.8803 | 0 | 1.9 |  | https://doi.org/10.1016/j.electacta.2013.01.156 | H
4816 | La2O3 | 0.45 | BaO | 0.1 | YbO | 1 | [9 empty] | 0.002011738 | 800.0928 | 0 | 1.9 |  | https://doi.org/10.1016/j.electacta.2013.01.156 | H
4817 | La2O3 | 0.45 | BaO | 0.1 | YbO | 1 | [9 empty] | 0.001245197 | 700.3771 | 0 | 1.9 |  | https://doi.org/10.1016/j.electacta.2013.01.156 | H
4818 | La2O3 | 0.45 | BaO | 0.1 | YbO | 1 | [9 empty] | 0.0005859454 | 598.0418 | 0 | 1.9 |  | https://doi.org/10.1016/j.electacta.2013.01.156 | H
4819 | La2O3 | 0.45 | BaO | 0.1 | YbO | 1 | [9 empty] | 0.0003504636 | 547.8791 | 0 | 1.9 |  | https://doi.org/10.1016/j.electacta.2013.01.156 | H
4820 | La2O3 | 0.45 | BaO | 0.1 | YbO | 1 | [9 empty] | 0.0002025572 | 501.4946 | 0 | 1.9 |  | https://doi.org/10.1016/j.electacta.2013.01.156 | H
4821 | La2O3 | 0.45 | BaO | 0.1 | YbO | 1 | [9 empty] | 0.0001056354 | 448.1948 | 0 | 1.9 |  | https://doi.org/10.1016/j.electacta.2013.01.156 | H
4822 | La2O3 | 0.45 | BaO | 0.1 | YbO | 1 | [9 empty] | 4.334158e-05 | 399.2349 | 0 | 1.9 |  | https://doi.org/10.1016/j.electacta.2013.01.156 | H
4823 | La2O3 | 0.45 | BaO | 0.1 | YbO | 1 | [9 empty] | 1.498288e-05 | 352.0915 | 0 | 1.9 |  | https://doi.org/10.1016/j.electacta.2013.01.156 | H
4824 | La2O3 | 0.45 | BaO | 0.1 | YbO | 1 | [9 empty] | 3.676852e-06 | 299.8665 | 0 | 1.9 |  | https://doi.org/10.1016/j.electacta.2013.01.156 | H
4825 | La2O3 | 0.45 | SrO | 0.1 | YbO | 1 | [9 empty] | 0.0008541765 | 899.3854 | 0 | 1.9 |  | https://doi.org/10.1016/j.electacta.2013.01.156 | O+H
4826 | La2O3 | 0.45 | SrO | 0.1 | YbO | 1 | [9 empty] | 0.0005471359 | 797.2293 | 0 | 1.9 |  | https://doi.org/10.1016/j.electacta.2013.01.156 | O+H
4827 | La2O3 | 0.45 | SrO | 0.1 | YbO | 1 | [9 empty] | 0.000275725 | 700.726 | 0 | 1.9 |  | https://doi.org/10.1016/j.electacta.2013.01.156 | O+H
4828 | La2O3 | 0.45 | SrO | 0.1 | YbO | 1 | [9 empty] | 0.0001131283 | 598.3466 | 0 | 1.9 |  | https://doi.org/10.1016/j.electacta.2013.01.156 | O+H
4829 | La2O3 | 0.45 | SrO | 0.1 | YbO | 1 | [9 empty] | 7.002258e-05 | 550.0441 | 0 | 1.9 |  | https://doi.org/10.1016/j.electacta.2013.01.156 | O+H
4830 | La2O3 | 0.45 | SrO | 0.1 | YbO | 1 | [9 empty] | 3.651741e-05 | 498.3854 | 0 | 1.9 |  | https://doi.org/10.1016/j.electacta.2013.01.156 | O+H
4831 | La2O3 | 0.45 | SrO | 0.1 | YbO | 1 | [9 empty] | 1.718379e-05 | 451.3636 | 0 | 1.9 |  | https://doi.org/10.1016/j.electacta.2013.01.156 | O+H
4832 | La2O3 | 0.45 | SrO | 0.1 | YbO | 1 | [9 empty] | 7.550508e-06 | 399.4278 | 0 | 1.9 |  | https://doi.org/10.1016/j.electacta.2013.01.156 | O+H
4833 | La2O3 | 0.45 | SrO | 0.1 | YbO | 1 | [9 empty] | 2.610157e-06 | 351.1612 | 0 | 1.9 |  | https://doi.org/10.1016/j.electacta.2013.01.156 | O+H
4834 | La2O3 | 0.45 | SrO | 0.1 | YbO | 1 | [9 empty] | 6.40542e-07 | 300.0066 | 0 | 1.9 |  | https://doi.org/10.1016/j.electacta.2013.01.156 | O+H
4835 | La2O3 | 0.45 | SrO | 0.1 | YbO | 1 | [9 empty] | 1.279802e-07 | 249.6129 | 0 | 1.9 |  | https://doi.org/10.1016/j.electacta.2013.01.156 | O+H
4836 | La2O3 | 0.45 | CaO | 0.1 | YbO | 1 | [9 empty] | 0.000216925 | 903.7254 | 0 | 1.9 |  | https://doi.org/10.1016/j.electacta.2013.01.156 | O+H
4837 | La2O3 | 0.45 | CaO | 0.1 | YbO | 1 | [9 empty] | 0.0001297464 | 804.1158 | 0 | 1.9 |  | https://doi.org/10.1016/j.electacta.2013.01.156 | O+H
4838 | La2O3 | 0.45 | CaO | 0.1 | YbO | 1 | [9 empty] | 6.105402e-05 | 703.7499 | 0 | 1.9 |  | https://doi.org/10.1016/j.electacta.2013.01.156 | O+H
4839 | La2O3 | 0.45 | CaO | 0.1 | YbO | 1 | [9 empty] | 2.184166e-05 | 598.6516 | 0 | 1.9 |  | https://doi.org/10.1016/j.electacta.2013.01.156 | O+H
4840 | La2O3 | 0.45 | CaO | 0.1 | YbO | 1 | [9 empty] | 8.961505e-06 | 548.4828 | 0 | 1.9 |  | https://doi.org/10.1016/j.electacta.2013.01.156 | O+H
4841 | La2O3 | 0.45 | CaO | 0.1 | YbO | 1 | [9 empty] | 4.836418e-06 | 502.042 | 0 | 1.9 |  | https://doi.org/10.1016/j.electacta.2013.01.156 | O+H
4842 | La2O3 | 0.45 | MgO | 0.1 | YbO | 1 | [9 empty] | 9.531619e-05 | 900.1218 | 0 | 1.9 |  | https://doi.org/10.1016/j.electacta.2013.01.156 | O+H
4843 | La2O3 | 0.45 | MgO | 0.1 | YbO | 1 | [9 empty] | 5.323417e-05 | 801.115 | 0 | 1.9 |  | https://doi.org/10.1016/j.electacta.2013.01.156 | O+H
4844 | La2O3 | 0.45 | MgO | 0.1 | YbO | 1 | [9 empty] | 2.339094e-05 | 701.2975 | 0 | 1.9 |  | https://doi.org/10.1016/j.electacta.2013.01.156 | O+H
4845 | La2O3 | 0.45 | MgO | 0.1 | YbO | 1 | [9 empty] | 3.553e-06 | 601.1315 | 0 | 1.9 |  | https://doi.org/10.1016/j.electacta.2013.01.156 | O+H
4846 | BaO | 1 | CeO2 | 0.8 | ZrO2 | 0.1 | NbO2 | 0.1 | [7 empty] | 0.001073031 | 700 | 20 | 0 |  | https://doi.org/10.1021/ic201008v | H
4847 | BaO | 1 | CeO2 | 0.8 | ZrO2 | 0.1 | NbO2 | 0.1 | [7 empty] | 0.0002620399 | 600 | 20 | 0 |  | https://doi.org/10.1021/ic201008v | H
4848 | BaO | 1 | CeO2 | 0.8 | ZrO2 | 0.1 | NbO2 | 0.1 | [7 empty] | 4.498433e-05 | 500 | 20 | 0 |  | https://doi.org/10.1021/ic201008v | H
4849 | BaO | 1 | CeO2 | 0.8 | ZrO2 | 0.1 | NbO2 | 0.1 | [7 empty] | 4.291934e-06 | 400 | 20 | 0 |  | https://doi.org/10.1021/ic201008v | H
4850 | BaO | 1 | CeO2 | 0.8 | ZrO2 | 0.1 | NbO2 | 0.1 | [7 empty] | 0.009016878 | 700 | 0 | 1.9 |  | https://doi.org/10.1021/ic201008v | H+E
4851 | BaO | 1 | CeO2 | 0.8 | ZrO2 | 0.1 | NbO2 | 0.1 | [7 empty] | 0.002348478 | 600 | 0 | 1.9 |  | https://doi.org/10.1021/ic201008v | H+E
4852 | BaO | 1 | CeO2 | 0.8 | ZrO2 | 0.1 | NbO2 | 0.1 | [7 empty] | 0.0005515349 | 500 | 0 | 1.9 |  | https://doi.org/10.1021/ic201008v | H+E
4853 | BaO | 1 | CeO2 | 0.8 | ZrO2 | 0.1 | NbO2 | 0.1 | [7 empty] | 6.27701e-05 | 400 | 0 | 1.9 |  | https://doi.org/10.1021/ic201008v | H+E
4854 | BaO | 1 | CeO2 | 0.7 | ZrO2 | 0.2 | NbO2 | 0.1 | [7 empty] | 0.0003727594 | 700 | 20 | 0 |  | https://doi.org/10.1021/ic201008v | H
4855 | BaO | 1 | CeO2 | 0.7 | ZrO2 | 0.2 | NbO2 | 0.1 | [7 empty] | 7.196857e-05 | 600 | 20 | 0 |  | https://doi.org/10.1021/ic201008v | H
4856 | BaO | 1 | CeO2 | 0.7 | ZrO2 | 0.2 | NbO2 | 0.1 | [7 empty] | 8.685114e-06 | 500 | 20 | 0 |  | https://doi.org/10.1021/ic201008v | H
4857 | BaO | 1 | CeO2 | 0.7 | ZrO2 | 0.2 | NbO2 | 0.1 | [7 empty] | 8.286428e-07 | 400 | 20 | 0 |  | https://doi.org/10.1021/ic201008v | H
4858 | BaO | 1 | CeO2 | 0.7 | ZrO2 | 0.2 | NbO2 | 0.1 | [7 empty] | 0.005960475 | 700 | 0 | 1.9 |  | https://doi.org/10.1021/ic201008v | H+E
4859 | BaO | 1 | CeO2 | 0.7 | ZrO2 | 0.2 | NbO2 | 0.1 | [7 empty] | 0.0007523233 | 600 | 0 | 1.9 |  | https://doi.org/10.1021/ic201008v | H+E
4860 | BaO | 1 | CeO2 | 0.7 | ZrO2 | 0.2 | NbO2 | 0.1 | [7 empty] | 0.0001167927 | 500 | 0 | 1.9 |  | https://doi.org/10.1021/ic201008v | H+E
4861 | BaO | 1 | CeO2 | 0.7 | ZrO2 | 0.2 | NbO2 | 0.1 | [7 empty] | 7.922758e-06 | 400 | 0 | 1.9 |  | https://doi.org/10.1021/ic201008v | H+E
4862 | BaO | 1 | CeO2 | 1 | [11 empty] | 1.676833e-06 | 700 | 20 | 0 |  | https://doi.org/10.1021/ic201008v | H
4863 | BaO | 1 | CeO2 | 1 | [11 empty] | 2.878616e-07 | 600 | 20 | 0 |  | https://doi.org/10.1021/ic201008v | H
4864 | BaO | 1 | CeO2 | 1 | [11 empty] | 3.473892e-08 | 500 | 20 | 0 |  | https://doi.org/10.1021/ic201008v | H
4865 | BaO | 1 | CeO2 | 1 | [11 empty] | 9.540955e-09 | 400 | 20 | 0 |  | https://doi.org/10.1021/ic201008v | H
4866 | BaO | 1 | CeO2 | 1 | [11 empty] | 0.0001959453 | 700 | 0 | 1.9 |  | https://doi.org/10.1021/ic201008v | H+E
4867 | BaO | 1 | CeO2 | 1 | [11 empty] | 4.149326e-05 | 600 | 0 | 1.9 |  | https://doi.org/10.1021/ic201008v | H+E
4868 | BaO | 1 | CeO2 | 1 | [11 empty] | 4.722341e-06 | 500 | 0 | 1.9 |  | https://doi.org/10.1021/ic201008v | H+E
4869 | BaO | 1 | CeO2 | 1 | [11 empty] | 1.552427e-07 | 400 | 0 | 1.9 |  | https://doi.org/10.1021/ic201008v | H+E
4870 | BaO | 1 | ZrO2 | 0.95 | YbO | 0.05 | [9 empty] | 6.728917e-05 | 598.7855 | 0 | 1.9 |  | https://doi.org/10.1016/j.jallcom.2018.08.329 | H
4871 | BaO | 1 | ZrO2 | 0.95 | YbO | 0.05 | [9 empty] | 4.822693e-05 | 574.8184 | 0 | 1.9 |  | https://doi.org/10.1016/j.jallcom.2018.08.329 | H
4872 | BaO | 1 | ZrO2 | 0.95 | YbO | 0.05 | [9 empty] | 3.540448e-05 | 550.7119 | 0 | 1.9 |  | https://doi.org/10.1016/j.jallcom.2018.08.329 | H
4873 | BaO | 1 | ZrO2 | 0.95 | YbO | 0.05 | [9 empty] | 2.662528e-05 | 525.2632 | 0 | 1.9 |  | https://doi.org/10.1016/j.jallcom.2018.08.329 | H
4874 | BaO | 1 | ZrO2 | 0.95 | YbO | 0.05 | [9 empty] | 1.955209e-05 | 500.0875 | 0 | 1.9 |  | https://doi.org/10.1016/j.jallcom.2018.08.329 | H
4875 | BaO | 1 | ZrO2 | 0.95 | YbO | 0.05 | [9 empty] | 1.435937e-05 | 475.278 | 0 | 1.9 |  | https://doi.org/10.1016/j.jallcom.2018.08.329 | H
4876 | BaO | 1 | ZrO2 | 0.95 | YbO | 0.05 | [9 empty] | 9.35969e-06 | 449.8187 | 0 | 1.9 |  | https://doi.org/10.1016/j.jallcom.2018.08.329 | H
4877 | BaO | 1 | ZrO2 | 0.95 | YbO | 0.05 | [9 empty] | 6.71424e-06 | 423.9962 | 0 | 1.9 |  | https://doi.org/10.1016/j.jallcom.2018.08.329 | H
4878 | BaO | 1 | ZrO2 | 0.95 | YbO | 0.05 | [9 empty] | 4.483448e-06 | 399.4817 | 0 | 1.9 |  | https://doi.org/10.1016/j.jallcom.2018.08.329 | H
4879 | BaO | 1 | ZrO2 | 0.95 | YbO | 0.05 | [9 empty] | 2.854793e-06 | 374.4333 | 0 | 1.9 |  | https://doi.org/10.1016/j.jallcom.2018.08.329 | H
4880 | BaO | 1 | ZrO2 | 0.95 | YbO | 0.05 | [9 empty] | 1.613322e-06 | 349.558 | 0 | 1.9 |  | https://doi.org/10.1016/j.jallcom.2018.08.329 | H
4881 | BaO | 1 | ZrO2 | 0.9 | YbO | 0.1 | [9 empty] | 0.000667485 | 598.7855 | 0 | 1.9 |  | https://doi.org/10.1016/j.jallcom.2018.08.329 | H
4882 | BaO | 1 | ZrO2 | 0.9 | YbO | 0.1 | [9 empty] | 0.0005391515 | 574.8184 | 0 | 1.9 |  | https://doi.org/10.1016/j.jallcom.2018.08.329 | H
4883 | BaO | 1 | ZrO2 | 0.9 | YbO | 0.1 | [9 empty] | 0.0004053981 | 550.7119 | 0 | 1.9 |  | https://doi.org/10.1016/j.jallcom.2018.08.329 | H
4884 | BaO | 1 | ZrO2 | 0.9 | YbO | 0.1 | [9 empty] | 0.0003198164 | 525.2632 | 0 | 1.9 |  | https://doi.org/10.1016/j.jallcom.2018.08.329 | H
4885 | BaO | 1 | ZrO2 | 0.9 | YbO | 0.1 | [9 empty] | 0.0002584047 | 500.0875 | 0 | 1.9 |  | https://doi.org/10.1016/j.jallcom.2018.08.329 | H
4886 | BaO | 1 | ZrO2 | 0.9 | YbO | 0.1 | [9 empty] | 0.0001853036 | 475.278 | 0 | 1.9 |  | https://doi.org/10.1016/j.jallcom.2018.08.329 | H
4887 | BaO | 1 | ZrO2 | 0.9 | YbO | 0.1 | [9 empty] | 0.0001497662 | 449.8187 | 0 | 1.9 |  | https://doi.org/10.1016/j.jallcom.2018.08.329 | H
4888 | BaO | 1 | ZrO2 | 0.9 | YbO | 0.1 | [9 empty] | 0.0001048878 | 423.9962 | 0 | 1.9 |  | https://doi.org/10.1016/j.jallcom.2018.08.329 | H
4889 | BaO | 1 | ZrO2 | 0.9 | YbO | 0.1 | [9 empty] | 7.173332e-05 | 399.4817 | 0 | 1.9 |  | https://doi.org/10.1016/j.jallcom.2018.08.329 | H
4890 | BaO | 1 | ZrO2 | 0.9 | YbO | 0.1 | [9 empty] | 4.568237e-05 | 374.4333 | 0 | 1.9 |  | https://doi.org/10.1016/j.jallcom.2018.08.329 | H
4891 | BaO | 1 | ZrO2 | 0.9 | YbO | 0.1 | [9 empty] | 2.840506e-05 | 349.558 | 0 | 1.9 |  | https://doi.org/10.1016/j.jallcom.2018.08.329 | H
4892 | BaO | 1 | ZrO2 | 0.85 | YbO | 0.15 | [9 empty] | 0.0008081398 | 598.7855 | 0 | 1.9 |  | https://doi.org/10.1016/j.jallcom.2018.08.329 | H
4893 | BaO | 1 | ZrO2 | 0.85 | YbO | 0.15 | [9 empty] | 0.0006686208 | 574.8184 | 0 | 1.9 |  | https://doi.org/10.1016/j.jallcom.2018.08.329 | H
4894 | BaO | 1 | ZrO2 | 0.85 | YbO | 0.15 | [9 empty] | 0.0005531333 | 550.7119 | 0 | 1.9 |  | https://doi.org/10.1016/j.jallcom.2018.08.329 | H
4895 | BaO | 1 | ZrO2 | 0.85 | YbO | 0.15 | [9 empty] | 0.0004687565 | 525.2632 | 0 | 1.9 |  | https://doi.org/10.1016/j.jallcom.2018.08.329 | H
4896 | BaO | 1 | ZrO2 | 0.85 | YbO | 0.15 | [9 empty] | 0.0003973302 | 500.0875 | 0 | 1.9 |  | https://doi.org/10.1016/j.jallcom.2018.08.329 | H
4897 | BaO | 1 | ZrO2 | 0.85 | YbO | 0.15 | [9 empty] | 0.0003288329 | 475.278 | 0 | 1.9 |  | https://doi.org/10.1016/j.jallcom.2018.08.329 | H
4898 | BaO | 1 | ZrO2 | 0.85 | YbO | 0.15 | [9 empty] | 0.0002722258 | 449.8187 | 0 | 1.9 |  | https://doi.org/10.1016/j.jallcom.2018.08.329 | H
4899 | BaO | 1 | ZrO2 | 0.85 | YbO | 0.15 | [9 empty] | 0.0002148649 | 423.9962 | 0 | 1.9 |  | https://doi.org/10.1016/j.jallcom.2018.08.329 | H
4900 | BaO | 1 | ZrO2 | 0.85 | YbO | 0.15 | [9 empty] | 0.0001696075 | 399.4817 | 0 | 1.9 |  | https://doi.org/10.1016/j.jallcom.2018.08.329 | H
4901 | BaO | 1 | ZrO2 | 0.85 | YbO | 0.15 | [9 empty] | 0.0001217117 | 374.4333 | 0 | 1.9 |  | https://doi.org/10.1016/j.jallcom.2018.08.329 | H
4902 | BaO | 1 | ZrO2 | 0.85 | YbO | 0.15 | [9 empty] | 9.384372e-05 | 349.558 | 0 | 1.9 |  | https://doi.org/10.1016/j.jallcom.2018.08.329 | H
4903 | BaO | 1 | ZrO2 | 0.8 | YbO | 0.2 | [9 empty] | 0.001076653 | 598.7855 | 0 | 1.9 |  | https://doi.org/10.1016/j.jallcom.2018.08.329 | H
4904 | BaO | 1 | ZrO2 | 0.8 | YbO | 0.2 | [9 empty] | 0.0009122796 | 574.8184 | 0 | 1.9 |  | https://doi.org/10.1016/j.jallcom.2018.08.329 | H
4905 | BaO | 1 | ZrO2 | 0.8 | YbO | 0.2 | [9 empty] | 0.0007729627 | 550.7119 | 0 | 1.9 |  | https://doi.org/10.1016/j.jallcom.2018.08.329 | H
4906 | BaO | 1 | ZrO2 | 0.8 | YbO | 0.2 | [9 empty] | 0.0006551179 | 525.2632 | 0 | 1.9 |  | https://doi.org/10.1016/j.jallcom.2018.08.329 | H
4907 | BaO | 1 | ZrO2 | 0.8 | YbO | 0.2 | [9 empty] | 0.0005552395 | 500.0875 | 0 | 1.9 |  | https://doi.org/10.1016/j.jallcom.2018.08.329 | H
4908 | BaO | 1 | ZrO2 | 0.8 | YbO | 0.2 | [9 empty] | 0.0004595655 | 475.278 | 0 | 1.9 |  | https://doi.org/10.1016/j.jallcom.2018.08.329 | H
4909 | BaO | 1 | ZrO2 | 0.8 | YbO | 0.2 | [9 empty] | 0.0003896371 | 449.8187 | 0 | 1.9 |  | https://doi.org/10.1016/j.jallcom.2018.08.329 | H
4910 | BaO | 1 | ZrO2 | 0.8 | YbO | 0.2 | [9 empty] | 0.000322579 | 423.9962 | 0 | 1.9 |  | https://doi.org/10.1016/j.jallcom.2018.08.329 | H
4911 | BaO | 1 | ZrO2 | 0.8 | YbO | 0.2 | [9 empty] | 0.0002671286 | 399.4817 | 0 | 1.9 |  | https://doi.org/10.1016/j.jallcom.2018.08.329 | H
4912 | BaO | 1 | ZrO2 | 0.8 | YbO | 0.2 | [9 empty] | 0.000215996 | 374.4333 | 0 | 1.9 |  | https://doi.org/10.1016/j.jallcom.2018.08.329 | H
4913 | BaO | 1 | ZrO2 | 0.8 | YbO | 0.2 | [9 empty] | 0.00016654 | 349.558 | 0 | 1.9 |  | https://doi.org/10.1016/j.jallcom.2018.08.329 | H
4914 | BaO | 1 | CeO2 | 0.9 | Nd2O3 | 0.05 | [9 empty] | 0.08908195 | 1007.14 | 20 | 1.9 |  | https://doi.org/10.1016/0167-2738(91)90189-I | O+H
4915 | BaO | 1 | CeO2 | 0.9 | Nd2O3 | 0.05 | [9 empty] | 0.06905167 | 960.9214 | 20 | 1.9 |  | https://doi.org/10.1016/0167-2738(91)90189-I | O+H
4916 | BaO | 1 | CeO2 | 0.9 | Nd2O3 | 0.05 | [9 empty] | 0.05592285 | 912.8848 | 20 | 1.9 |  | https://doi.org/10.1016/0167-2738(91)90189-I | O+H
4917 | BaO | 1 | CeO2 | 0.9 | Nd2O3 | 0.05 | [9 empty] | 0.04069816 | 858.9312 | 20 | 1.9 |  | https://doi.org/10.1016/0167-2738(91)90189-I | O+H
4918 | BaO | 1 | CeO2 | 0.9 | Nd2O3 | 0.05 | [9 empty] | 0.0302744 | 807.5861 | 20 | 1.9 |  | https://doi.org/10.1016/0167-2738(91)90189-I | O+H
4919 | BaO | 1 | CeO2 | 0.9 | Nd2O3 | 0.05 | [9 empty] | 0.02111252 | 758.6855 | 20 | 1.9 |  | https://doi.org/10.1016/0167-2738(91)90189-I | O+H
4920 | BaO | 1 | CeO2 | 0.9 | Nd2O3 | 0.05 | [9 empty] | 0.01381905 | 705.2094 | 20 | 1.9 |  | https://doi.org/10.1016/0167-2738(91)90189-I | O+H
4921 | BaO | 1 | CeO2 | 0.9 | Nd2O3 | 0.05 | [9 empty] | 0.009245529 | 655.4632 | 20 | 1.9 |  | https://doi.org/10.1016/0167-2738(91)90189-I | O+H
4922 | BaO | 1 | CeO2 | 0.9 | Nd2O3 | 0.05 | [9 empty] | 0.005681604 | 603.4464 | 20 | 1.9 |  | https://doi.org/10.1016/0167-2738(91)90189-I | O+H
4923 | BaO | 0.95 | CaO | 0.05 | CeO2 | 0.9 | Nd2O3 | 0.05 | [7 empty] | 0.04459131 | 1007.14 | 20 | 1.9 |  | https://doi.org/10.1016/0167-2738(91)90189-I | O+H
4924 | BaO | 0.95 | CaO | 0.05 | CeO2 | 0.9 | Nd2O3 | 0.05 | [7 empty] | 0.03458514 | 960.9214 | 20 | 1.9 |  | https://doi.org/10.1016/0167-2738(91)90189-I | O+H
4925 | BaO | 0.95 | CaO | 0.05 | CeO2 | 0.9 | Nd2O3 | 0.05 | [7 empty] | 0.02682433 | 912.8848 | 20 | 1.9 |  | https://doi.org/10.1016/0167-2738(91)90189-I | O+H
4926 | BaO | 0.95 | CaO | 0.05 | CeO2 | 0.9 | Nd2O3 | 0.05 | [7 empty] | 0.0191097 | 858.9312 | 20 | 1.9 |  | https://doi.org/10.1016/0167-2738(91)90189-I | O+H
4927 | BaO | 0.95 | CaO | 0.05 | CeO2 | 0.9 | Nd2O3 | 0.05 | [7 empty] | 0.01421109 | 807.5861 | 20 | 1.9 |  | https://doi.org/10.1016/0167-2738(91)90189-I | O+H
4928 | BaO | 0.95 | CaO | 0.05 | CeO2 | 0.9 | Nd2O3 | 0.05 | [7 empty] | 0.008897746 | 758.6855 | 20 | 1.9 |  | https://doi.org/10.1016/0167-2738(91)90189-I | O+H
4929 | BaO | 0.95 | CaO | 0.05 | CeO2 | 0.9 | Nd2O3 | 0.05 | [7 empty] | 0.006346215 | 705.2094 | 20 | 1.9 |  | https://doi.org/10.1016/0167-2738(91)90189-I | O+H
4930 | BaO | 0.95 | CaO | 0.05 | CeO2 | 0.9 | Nd2O3 | 0.05 | [7 empty] | 0.004152651 | 655.4632 | 20 | 1.9 |  | https://doi.org/10.1016/0167-2738(91)90189-I | O+H
4931 | BaO | 0.95 | CaO | 0.05 | CeO2 | 0.9 | Nd2O3 | 0.05 | [7 empty] | 0.002292491 | 603.4464 | 20 | 1.9 |  | https://doi.org/10.1016/0167-2738(91)90189-I | O+H
4932 | BaO | 0.92 | CaO | 0.08 | CeO2 | 0.9 | Nd2O3 | 0.05 | [7 empty] | 0.02435102 | 1007.14 | 20 | 1.9 |  | https://doi.org/10.1016/0167-2738(91)90189-I | O+H
4933 | BaO | 0.92 | CaO | 0.08 | CeO2 | 0.9 | Nd2O3 | 0.05 | [7 empty] | 0.01971536 | 960.9214 | 20 | 1.9 |  | https://doi.org/10.1016/0167-2738(91)90189-I | O+H
4934 | BaO | 0.92 | CaO | 0.08 | CeO2 | 0.9 | Nd2O3 | 0.05 | [7 empty] | 0.01402467 | 912.8848 | 20 | 1.9 |  | https://doi.org/10.1016/0167-2738(91)90189-I | O+H
4935 | BaO | 0.92 | CaO | 0.08 | CeO2 | 0.9 | Nd2O3 | 0.05 | [7 empty] | 0.01042038 | 858.9312 | 20 | 1.9 |  | https://doi.org/10.1016/0167-2738(91)90189-I | O+H
4936 | BaO | 0.92 | CaO | 0.08 | CeO2 | 0.9 | Nd2O3 | 0.05 | [7 empty] | 0.006812588 | 807.5861 | 20 | 1.9 |  | https://doi.org/10.1016/0167-2738(91)90189-I | O+H
4937 | BaO | 0.92 | CaO | 0.08 | CeO2 | 0.9 | Nd2O3 | 0.05 | [7 empty] | 0.00454989 | 758.6855 | 20 | 1.9 |  | https://doi.org/10.1016/0167-2738(91)90189-I | O+H
4938 | BaO | 0.92 | CaO | 0.08 | CeO2 | 0.9 | Nd2O3 | 0.05 | [7 empty] | 0.002792739 | 705.2094 | 20 | 1.9 |  | https://doi.org/10.1016/0167-2738(91)90189-I | O+H
4939 | BaO | 0.92 | CaO | 0.08 | CeO2 | 0.9 | Nd2O3 | 0.05 | [7 empty] | 0.001827968 | 655.4632 | 20 | 1.9 |  | https://doi.org/10.1016/0167-2738(91)90189-I | O+H
4940 | BaO | 0.92 | CaO | 0.08 | CeO2 | 0.9 | Nd2O3 | 0.05 | [7 empty] | 0.001251179 | 603.4464 | 20 | 1.9 |  | https://doi.org/10.1016/0167-2738(91)90189-I | O+H
4941 | BaO | 0.9 | CaO | 0.1 | CeO2 | 0.9 | Nd2O3 | 0.05 | [7 empty] | 0.01685266 | 1007.14 | 20 | 1.9 |  | https://doi.org/10.1016/0167-2738(91)90189-I | O+H
4942 | BaO | 0.9 | CaO | 0.1 | CeO2 | 0.9 | Nd2O3 | 0.05 | [7 empty] | 0.01225742 | 960.9214 | 20 | 1.9 |  | https://doi.org/10.1016/0167-2738(91)90189-I | O+H
4943 | BaO | 0.9 | CaO | 0.1 | CeO2 | 0.9 | Nd2O3 | 0.05 | [7 empty] | 0.009506887 | 912.8848 | 20 | 1.9 |  | https://doi.org/10.1016/0167-2738(91)90189-I | O+H
4944 | BaO | 0.9 | CaO | 0.1 | CeO2 | 0.9 | Nd2O3 | 0.05 | [7 empty] | 0.006625948 | 858.9312 | 20 | 1.9 |  | https://doi.org/10.1016/0167-2738(91)90189-I | O+H
4945 | BaO | 0.9 | CaO | 0.1 | CeO2 | 0.9 | Nd2O3 | 0.05 | [7 empty] | 0.004519287 | 807.5861 | 20 | 1.9 |  | https://doi.org/10.1016/0167-2738(91)90189-I | O+H
4946 | BaO | 0.9 | CaO | 0.1 | CeO2 | 0.9 | Nd2O3 | 0.05 | [7 empty] | 0.002891415 | 758.6855 | 20 | 1.9 |  | https://doi.org/10.1016/0167-2738(91)90189-I | O+H
4947 | BaO | 0.9 | CaO | 0.1 | CeO2 | 0.9 | Nd2O3 | 0.05 | [7 empty] | 0.00181301 | 705.2094 | 20 | 1.9 |  | https://doi.org/10.1016/0167-2738(91)90189-I | O+H
4948 | BaO | 0.9 | CaO | 0.1 | CeO2 | 0.9 | Nd2O3 | 0.05 | [7 empty] | 0.001160976 | 655.4632 | 20 | 1.9 |  | https://doi.org/10.1016/0167-2738(91)90189-I | O+H
4949 | BaO | 0.9 | CaO | 0.1 | CeO2 | 0.9 | Nd2O3 | 0.05 | [7 empty] | 0.0007781103 | 603.4464 | 20 | 1.9 |  | https://doi.org/10.1016/0167-2738(91)90189-I | O+H
4950 | BaO | 1 | CeO2 | 1 | [11 empty] | 0.005286102 | 900.4059 | 20 | 1.9 |  | https://doi.org/10.1016/j.jpowsour.2008.01.036 | H+E
4951 | BaO | 1 | CeO2 | 1 | [11 empty] | 0.003869835 | 849.7109 | 20 | 1.9 |  | https://doi.org/10.1016/j.jpowsour.2008.01.036 | H+E
4952 | BaO | 1 | CeO2 | 1 | [11 empty] | 0.002977522 | 799.6246 | 20 | 1.9 |  | https://doi.org/10.1016/j.jpowsour.2008.01.036 | H+E
4953 | BaO | 1 | CeO2 | 1 | [11 empty] | 0.001759031 | 749.927 | 20 | 1.9 |  | https://doi.org/10.1016/j.jpowsour.2008.01.036 | H+E
4954 | BaO | 1 | CeO2 | 1 | [11 empty] | 0.0009729438 | 700.4984 | 20 | 1.9 |  | https://doi.org/10.1016/j.jpowsour.2008.01.036 | H+E
4955 | BaO | 1 | CeO2 | 1 | [11 empty] | 0.0005383325 | 650.3009 | 20 | 1.9 |  | https://doi.org/10.1016/j.jpowsour.2008.01.036 | H+E
4956 | BaO | 1 | CeO2 | 1 | [11 empty] | 0.0003881593 | 599.7725 | 20 | 1.9 |  | https://doi.org/10.1016/j.jpowsour.2008.01.036 | H+E
4957 | BaO | 1 | CeO2 | 0.98 | Sm2O3 | 0.01 | [9 empty] | 0.01058211 | 900.4059 | 20 | 1.9 |  | https://doi.org/10.1016/j.jpowsour.2008.01.036 | O+H
4958 | BaO | 1 | CeO2 | 0.98 | Sm2O3 | 0.01 | [9 empty] | 0.008007527 | 849.7109 | 20 | 1.9 |  | https://doi.org/10.1016/j.jpowsour.2008.01.036 | O+H
4959 | BaO | 1 | CeO2 | 0.98 | Sm2O3 | 0.01 | [9 empty] | 0.00576664 | 799.6246 | 20 | 1.9 |  | https://doi.org/10.1016/j.jpowsour.2008.01.036 | O+H
4960 | BaO | 1 | CeO2 | 0.98 | Sm2O3 | 0.01 | [9 empty] | 0.004019083 | 749.927 | 20 | 1.9 |  | https://doi.org/10.1016/j.jpowsour.2008.01.036 | O+H
4961 | BaO | 1 | CeO2 | 0.98 | Sm2O3 | 0.01 | [9 empty] | 0.002454813 | 700.4984 | 20 | 1.9 |  | https://doi.org/10.1016/j.jpowsour.2008.01.036 | O+H
4962 | BaO | 1 | CeO2 | 0.98 | Sm2O3 | 0.01 | [9 empty] | 0.00171177 | 650.3009 | 20 | 1.9 |  | https://doi.org/10.1016/j.jpowsour.2008.01.036 | O+H
4963 | BaO | 1 | CeO2 | 0.98 | Sm2O3 | 0.01 | [9 empty] | 0.001234213 | 599.7725 | 20 | 1.9 |  | https://doi.org/10.1016/j.jpowsour.2008.01.036 | O+H
4964 | BaO | 1 | CeO2 | 0.95 | Sm2O3 | 0.025 | [9 empty] | 0.02540722 | 900.4059 | 20 | 1.9 | 1 | https://doi.org/10.1016/j.jpowsour.2008.01.036 | O+H
4965 | BaO | 1 | CeO2 | 0.95 | Sm2O3 | 0.025 | [9 empty] | 0.01890998 | 849.7109 | 20 | 1.9 | 1 | https://doi.org/10.1016/j.jpowsour.2008.01.036 | O+H
4966 | BaO | 1 | CeO2 | 0.95 | Sm2O3 | 0.025 | [9 empty] | 0.01339533 | 799.6246 | 20 | 1.9 | 1 | https://doi.org/10.1016/j.jpowsour.2008.01.036 | O+H
4967 | BaO | 1 | CeO2 | 0.95 | Sm2O3 | 0.025 | [9 empty] | 0.008884362 | 749.927 | 20 | 1.9 | 1 | https://doi.org/10.1016/j.jpowsour.2008.01.036 | O+H
4968 | BaO | 1 | CeO2 | 0.95 | Sm2O3 | 0.025 | [9 empty] | 0.006091963 | 700.4984 | 20 | 1.9 | 1 | https://doi.org/10.1016/j.jpowsour.2008.01.036 | O+H
4969 | BaO | 1 | CeO2 | 0.95 | Sm2O3 | 0.025 | [9 empty] | 0.004248143 | 650.3009 | 20 | 1.9 | 1 | https://doi.org/10.1016/j.jpowsour.2008.01.036 | O+H
4970 | BaO | 1 | CeO2 | 0.95 | Sm2O3 | 0.025 | [9 empty] | 0.002914825 | 599.7725 | 20 | 1.9 | 1 | https://doi.org/10.1016/j.jpowsour.2008.01.036 | O+H
4971 | BaO | 1 | CeO2 | 0.9 | Sm2O3 | 0.05 | [9 empty] | 0.04035664 | 900.4059 | 20 | 1.9 | 3 | https://doi.org/10.1016/j.jpowsour.2008.01.036 | O+H
4972 | BaO | 1 | CeO2 | 0.9 | Sm2O3 | 0.05 | [9 empty] | 0.03156206 | 849.7109 | 20 | 1.9 | 3 | https://doi.org/10.1016/j.jpowsour.2008.01.036 | O+H
4973 | BaO | 1 | CeO2 | 0.9 | Sm2O3 | 0.05 | [9 empty] | 0.02310983 | 799.6246 | 20 | 1.9 | 3 | https://doi.org/10.1016/j.jpowsour.2008.01.036 | O+H
4974 | BaO | 1 | CeO2 | 0.9 | Sm2O3 | 0.05 | [9 empty] | 0.01692513 | 749.927 | 20 | 1.9 | 3 | https://doi.org/10.1016/j.jpowsour.2008.01.036 | O+H
4975 | BaO | 1 | CeO2 | 0.9 | Sm2O3 | 0.05 | [9 empty] | 0.01239814 | 700.4984 | 20 | 1.9 | 3 | https://doi.org/10.1016/j.jpowsour.2008.01.036 | O+H
4976 | BaO | 1 | CeO2 | 0.9 | Sm2O3 | 0.05 | [9 empty] | 0.00923648 | 650.3009 | 20 | 1.9 | 3 | https://doi.org/10.1016/j.jpowsour.2008.01.036 | O+H
4977 | BaO | 1 | CeO2 | 0.9 | Sm2O3 | 0.05 | [9 empty] | 0.006998373 | 599.7725 | 20 | 1.9 | 3 | https://doi.org/10.1016/j.jpowsour.2008.01.036 | O+H
4978 | BaO | 1 | CeO2 | 0.85 | Sm2O3 | 0.075 | [9 empty] | 0.07816238 | 900.4059 | 20 | 1.9 | 4 | https://doi.org/10.1016/j.jpowsour.2008.01.036 | O+H
4979 | BaO | 1 | CeO2 | 0.85 | Sm2O3 | 0.075 | [9 empty] | 0.06214985 | 849.7109 | 20 | 1.9 | 4 | https://doi.org/10.1016/j.jpowsour.2008.01.036 | O+H
4980 | BaO | 1 | CeO2 | 0.85 | Sm2O3 | 0.075 | [9 empty] | 0.04782086 | 799.6246 | 20 | 1.9 | 4 | https://doi.org/10.1016/j.jpowsour.2008.01.036 | O+H
4981 | BaO | 1 | CeO2 | 0.85 | Sm2O3 | 0.075 | [9 empty] | 0.03741119 | 749.927 | 20 | 1.9 | 4 | https://doi.org/10.1016/j.jpowsour.2008.01.036 | O+H
4982 | BaO | 1 | CeO2 | 0.85 | Sm2O3 | 0.075 | [9 empty] | 0.02740851 | 700.4984 | 20 | 1.9 | 4 | https://doi.org/10.1016/j.jpowsour.2008.01.036 | O+H
4983 | BaO | 1 | CeO2 | 0.85 | Sm2O3 | 0.075 | [9 empty] | 0.02075787 | 650.3009 | 20 | 1.9 | 4 | https://doi.org/10.1016/j.jpowsour.2008.01.036 | O+H
4984 | BaO | 1 | CeO2 | 0.85 | Sm2O3 | 0.075 | [9 empty] | 0.01652741 | 599.7725 | 20 | 1.9 | 4 | https://doi.org/10.1016/j.jpowsour.2008.01.036 | O+H
4985 | BaO | 1 | CeO2 | 0.8 | Sm2O3 | 0.1 | [9 empty] | 0.05170958 | 900.4059 | 20 | 1.9 |  | https://doi.org/10.1016/j.jpowsour.2008.01.036 | O+H
4986 | BaO | 1 | CeO2 | 0.8 | Sm2O3 | 0.1 | [9 empty] | 0.04044096 | 849.7109 | 20 | 1.9 |  | https://doi.org/10.1016/j.jpowsour.2008.01.036 | O+H
4987 | BaO | 1 | CeO2 | 0.8 | Sm2O3 | 0.1 | [9 empty] | 0.03010336 | 799.6246 | 20 | 1.9 |  | https://doi.org/10.1016/j.jpowsour.2008.01.036 | O+H
4988 | BaO | 1 | CeO2 | 0.8 | Sm2O3 | 0.1 | [9 empty] | 0.02278946 | 749.927 | 20 | 1.9 |  | https://doi.org/10.1016/j.jpowsour.2008.01.036 | O+H
4989 | BaO | 1 | CeO2 | 0.8 | Sm2O3 | 0.1 | [9 empty] | 0.0169721 | 700.4984 | 20 | 1.9 |  | https://doi.org/10.1016/j.jpowsour.2008.01.036 | O+H
4990 | BaO | 1 | CeO2 | 0.8 | Sm2O3 | 0.1 | [9 empty] | 0.01328669 | 650.3009 | 20 | 1.9 |  | https://doi.org/10.1016/j.jpowsour.2008.01.036 | O+H
4991 | BaO | 1 | CeO2 | 0.8 | Sm2O3 | 0.1 | [9 empty] | 0.01093397 | 599.7725 | 20 | 1.9 |  | https://doi.org/10.1016/j.jpowsour.2008.01.036 | O+H
4992 | BaO | 1 | CeO2 | 1 | [11 empty] | 3.066846e-05 | 600 | 0 | 1.9 |  | https://doi.org/10.1016/j.jpowsour.2008.01.036 | O+H
4993 | BaO | 1 | CeO2 | 1 | [11 empty] | 7.107404e-05 | 650 | 0 | 1.9 |  | https://doi.org/10.1016/j.jpowsour.2008.01.036 | O+H
4994 | BaO | 1 | CeO2 | 1 | [11 empty] | 0.0001590453 | 700 | 0 | 1.9 |  | https://doi.org/10.1016/j.jpowsour.2008.01.036 | O+H
4995 | BaO | 1 | CeO2 | 1 | [11 empty] | 0.0003318276 | 750 | 0 | 1.9 |  | https://doi.org/10.1016/j.jpowsour.2008.01.036 | O+H
4996 | BaO | 1 | CeO2 | 1 | [11 empty] | 0.0004877676 | 800 | 0 | 1.9 |  | https://doi.org/10.1016/j.jpowsour.2008.01.036 | O+H
4997 | BaO | 1 | CeO2 | 1 | [11 empty] | 0.001300374 | 850 | 0 | 1.9 |  | https://doi.org/10.1016/j.jpowsour.2008.01.036 | O+H
4998 | BaO | 1 | CeO2 | 1 | [11 empty] | 0.002529542 | 900 | 0 | 1.9 |  | https://doi.org/10.1016/j.jpowsour.2008.01.036 | O+H
4999 | BaO | 1 | CeO2 | 0.95 | Sm2O3 | 0.025 | [9 empty] | 0.005862203 | 600 | 0 | 1.9 | 1 | https://doi.org/10.1016/j.jpowsour.2008.01.036 | H
5000 | BaO | 1 | CeO2 | 0.95 | Sm2O3 | 0.025 | [9 empty] | 0.007232952 | 650 | 0 | 1.9 | 1 | https://doi.org/10.1016/j.jpowsour.2008.01.036 | H
5001 | BaO | 1 | CeO2 | 0.95 | Sm2O3 | 0.025 | [9 empty] | 0.008034206 | 700 | 0 | 1.9 | 1 | https://doi.org/10.1016/j.jpowsour.2008.01.036 | H
5002 | BaO | 1 | CeO2 | 0.95 | Sm2O3 | 0.025 | [9 empty] | 0.009242287 | 750 | 0 | 1.9 | 1 | https://doi.org/10.1016/j.jpowsour.2008.01.036 | H
5003 | BaO | 1 | CeO2 | 0.95 | Sm2O3 | 0.025 | [9 empty] | 0.01063202 | 800 | 0 | 1.9 | 1 | https://doi.org/10.1016/j.jpowsour.2008.01.036 | H
5004 | BaO | 1 | CeO2 | 0.95 | Sm2O3 | 0.025 | [9 empty] | 0.01180982 | 850 | 0 | 1.9 | 1 | https://doi.org/10.1016/j.jpowsour.2008.01.036 | H
5005 | BaO | 1 | CeO2 | 0.95 | Sm2O3 | 0.025 | [9 empty] | 0.01457129 | 900 | 0 | 1.9 | 1 | https://doi.org/10.1016/j.jpowsour.2008.01.036 | H
5006 | BaO | 1 | CeO2 | 0.9 | Sm2O3 | 0.05 | [9 empty] | 0.006743686 | 600 | 0 | 1.9 | 3 | https://doi.org/10.1016/j.jpowsour.2008.01.036 | H
5007 | BaO | 1 | CeO2 | 0.9 | Sm2O3 | 0.05 | [9 empty] | 0.008320551 | 650 | 0 | 1.9 | 3 | https://doi.org/10.1016/j.jpowsour.2008.01.036 | H
5008 | BaO | 1 | CeO2 | 0.9 | Sm2O3 | 0.05 | [9 empty] | 0.009571689 | 700 | 0 | 1.9 | 3 | https://doi.org/10.1016/j.jpowsour.2008.01.036 | H
5009 | BaO | 1 | CeO2 | 0.9 | Sm2O3 | 0.05 | [9 empty] | 0.01101096 | 750 | 0 | 1.9 | 3 | https://doi.org/10.1016/j.jpowsour.2008.01.036 | H
5010 | BaO | 1 | CeO2 | 0.9 | Sm2O3 | 0.05 | [9 empty] | 0.01266664 | 800 | 0 | 1.9 | 3 | https://doi.org/10.1016/j.jpowsour.2008.01.036 | H
5011 | BaO | 1 | CeO2 | 0.9 | Sm2O3 | 0.05 | [9 empty] | 0.01562847 | 850 | 0 | 1.9 | 3 | https://doi.org/10.1016/j.jpowsour.2008.01.036 | H
5012 | BaO | 1 | CeO2 | 0.9 | Sm2O3 | 0.05 | [9 empty] | 0.01928284 | 900 | 0 | 1.9 | 3 | https://doi.org/10.1016/j.jpowsour.2008.01.036 | H
5013 | BaO | 1 | CeO2 | 0.85 | Sm2O3 | 0.075 | [9 empty] | 0.009571689 | 600 | 0 | 1.9 | 4 | https://doi.org/10.1016/j.jpowsour.2008.01.036 | H
5014 | BaO | 1 | CeO2 | 0.85 | Sm2O3 | 0.075 | [9 empty] | 0.0114034 | 650 | 0 | 1.9 | 4 | https://doi.org/10.1016/j.jpowsour.2008.01.036 | H
5015 | BaO | 1 | CeO2 | 0.85 | Sm2O3 | 0.075 | [9 empty] | 0.01266664 | 700 | 0 | 1.9 | 4 | https://doi.org/10.1016/j.jpowsour.2008.01.036 | H
5016 | BaO | 1 | CeO2 | 0.85 | Sm2O3 | 0.075 | [9 empty] | 0.01457129 | 750 | 0 | 1.9 | 4 | https://doi.org/10.1016/j.jpowsour.2008.01.036 | H
5017 | BaO | 1 | CeO2 | 0.85 | Sm2O3 | 0.075 | [9 empty] | 0.01676234 | 800 | 0 | 1.9 | 4 | https://doi.org/10.1016/j.jpowsour.2008.01.036 | H
5018 | BaO | 1 | CeO2 | 0.85 | Sm2O3 | 0.075 | [9 empty] | 0.02141896 | 850 | 0 | 1.9 | 4 | https://doi.org/10.1016/j.jpowsour.2008.01.036 | H
5019 | BaO | 1 | CeO2 | 0.85 | Sm2O3 | 0.075 | [9 empty] | 0.0293549 | 900 | 0 | 1.9 | 4 | https://doi.org/10.1016/j.jpowsour.2008.01.036 | H
5020 | BaO | 1 | CeO2 | 0.8 | Sm2O3 | 0.1 | [9 empty] | 0.008034206 | 600 | 0 | 1.9 |  | https://doi.org/10.1016/j.jpowsour.2008.01.036 | H
5021 | BaO | 1 | CeO2 | 0.8 | Sm2O3 | 0.1 | [9 empty] | 0.009242287 | 650 | 0 | 1.9 |  | https://doi.org/10.1016/j.jpowsour.2008.01.036 | H
5022 | BaO | 1 | CeO2 | 0.8 | Sm2O3 | 0.1 | [9 empty] | 0.01101096 | 700 | 0 | 1.9 |  | https://doi.org/10.1016/j.jpowsour.2008.01.036 | H
5023 | BaO | 1 | CeO2 | 0.8 | Sm2O3 | 0.1 | [9 empty] | 0.01223073 | 750 | 0 | 1.9 |  | https://doi.org/10.1016/j.jpowsour.2008.01.036 | H
5024 | BaO | 1 | CeO2 | 0.8 | Sm2O3 | 0.1 | [9 empty] | 0.01562847 | 800 | 0 | 1.9 |  | https://doi.org/10.1016/j.jpowsour.2008.01.036 | H
5025 | BaO | 1 | CeO2 | 0.8 | Sm2O3 | 0.1 | [9 empty] | 0.01928284 | 850 | 0 | 1.9 |  | https://doi.org/10.1016/j.jpowsour.2008.01.036 | H
5026 | BaO | 1 | CeO2 | 0.8 | Sm2O3 | 0.1 | [9 empty] | 0.02551785 | 900 | 0 | 1.9 |  | https://doi.org/10.1016/j.jpowsour.2008.01.036 | H
5027 | BaO | 1 | CeO2 | 0.9 | Y2O3 | 0.05 | [9 empty] | 0.01587553 | 750.2048 | 0 | 1.9 | 1.5 | https://doi.org/10.1016/j.ceramint.2019.01.134 | H
5028 | BaO | 1 | CeO2 | 0.9 | Y2O3 | 0.05 | [9 empty] | 0.01346663 | 700.0669 | 0 | 1.9 | 1.5 | https://doi.org/10.1016/j.ceramint.2019.01.134 | H
5029 | BaO | 1 | CeO2 | 0.9 | Y2O3 | 0.05 | [9 empty] | 0.01157606 | 650.4828 | 0 | 1.9 | 1.5 | https://doi.org/10.1016/j.ceramint.2019.01.134 | H
5030 | BaO | 1 | CeO2 | 0.9 | Y2O3 | 0.05 | [9 empty] | 0.009152798 | 599.954 | 0 | 1.9 | 1.5 | https://doi.org/10.1016/j.ceramint.2019.01.134 | H
5031 | BaO | 1 | CeO2 | 0.9 | Y2O3 | 0.05 | [9 empty] | 0.007170085 | 550.6505 | 0 | 1.9 | 1.5 | https://doi.org/10.1016/j.ceramint.2019.01.134 | H
5032 | BaO | 1 | CeO2 | 0.85 | In2O3 | 0.025 | Y2O3 | 0.05 | [7 empty] | 0.005514701 | 750.2048 | 0 | 1.9 | 1 | https://doi.org/10.1016/j.ceramint.2019.01.134 | H
5033 | BaO | 1 | CeO2 | 0.85 | In2O3 | 0.025 | Y2O3 | 0.05 | [7 empty] | 0.00484213 | 700.0669 | 0 | 1.9 | 1 | https://doi.org/10.1016/j.ceramint.2019.01.134 | H
5034 | BaO | 1 | CeO2 | 0.85 | In2O3 | 0.025 | Y2O3 | 0.05 | [7 empty] | 0.004233763 | 650.4828 | 0 | 1.9 | 1 | https://doi.org/10.1016/j.ceramint.2019.01.134 | H
5035 | BaO | 1 | CeO2 | 0.85 | In2O3 | 0.025 | Y2O3 | 0.05 | [7 empty] | 0.003425081 | 599.954 | 0 | 1.9 | 1 | https://doi.org/10.1016/j.ceramint.2019.01.134 | H
5036 | BaO | 1 | CeO2 | 0.85 | In2O3 | 0.025 | Y2O3 | 0.05 | [7 empty] | 0.002621162 | 550.6505 | 0 | 1.9 | 1 | https://doi.org/10.1016/j.ceramint.2019.01.134 | H
5037 | BaO | 1 | CeO2 | 0.85 | ZrO2 | 0.05 | Y2O3 | 0.05 | [7 empty] | 0.01381212 | 750.2048 | 0 | 1.9 | 1.2 | https://doi.org/10.1016/j.ceramint.2019.01.134 | H
5038 | BaO | 1 | CeO2 | 0.85 | ZrO2 | 0.05 | Y2O3 | 0.05 | [7 empty] | 0.01137202 | 700.0669 | 0 | 1.9 | 1.2 | https://doi.org/10.1016/j.ceramint.2019.01.134 | H
5039 | BaO | 1 | CeO2 | 0.85 | ZrO2 | 0.05 | Y2O3 | 0.05 | [7 empty] | 0.009433439 | 650.4828 | 0 | 1.9 | 1.2 | https://doi.org/10.1016/j.ceramint.2019.01.134 | H
5040 | BaO | 1 | CeO2 | 0.85 | ZrO2 | 0.05 | Y2O3 | 0.05 | [7 empty] | 0.007676338 | 599.954 | 0 | 1.9 | 1.2 | https://doi.org/10.1016/j.ceramint.2019.01.134 | H
5041 | BaO | 1 | CeO2 | 0.85 | ZrO2 | 0.05 | Y2O3 | 0.05 | [7 empty] | 0.005877239 | 550.6505 | 0 | 1.9 | 1.2 | https://doi.org/10.1016/j.ceramint.2019.01.134 | H
5042 | BaO | 1 | CeO2 | 0.85 | NbO2 | 0.05 | Y2O3 | 0.05 | [7 empty] | 0.006235286 | 750.2048 | 0 | 1.9 | 1.3 | https://doi.org/10.1016/j.ceramint.2019.01.134 | H
5043 | BaO | 1 | CeO2 | 0.85 | NbO2 | 0.05 | Y2O3 | 0.05 | [7 empty] | 0.00537962 | 700.0669 | 0 | 1.9 | 1.3 | https://doi.org/10.1016/j.ceramint.2019.01.134 | H
5044 | BaO | 1 | CeO2 | 0.85 | NbO2 | 0.05 | Y2O3 | 0.05 | [7 empty] | 0.004678659 | 650.4828 | 0 | 1.9 | 1.3 | https://doi.org/10.1016/j.ceramint.2019.01.134 | H
5045 | BaO | 1 | CeO2 | 0.85 | NbO2 | 0.05 | Y2O3 | 0.05 | [7 empty] | 0.003592561 | 599.954 | 0 | 1.9 | 1.3 | https://doi.org/10.1016/j.ceramint.2019.01.134 | H
5046 | BaO | 1 | CeO2 | 0.85 | NbO2 | 0.05 | Y2O3 | 0.05 | [7 empty] | 0.002747944 | 550.6505 | 0 | 1.9 | 1.3 | https://doi.org/10.1016/j.ceramint.2019.01.134 | H
5047 | BaO | 1 | CeO2 | 0.6 | ZrO2 | 0.2 | Dy2O3 | 0.1 | [7 empty] | 0.09880182 | 900.2852 | 20 | 1.9 | 8.3 | https://doi.org/10.1016/j.electacta.2018.07.179 | H+E
5048 | BaO | 1 | CeO2 | 0.6 | ZrO2 | 0.2 | Dy2O3 | 0.1 | [7 empty] | 0.08778326 | 851.5675 | 20 | 1.9 | 8.3 | https://doi.org/10.1016/j.electacta.2018.07.179 | H+E
5049 | BaO | 1 | CeO2 | 0.6 | ZrO2 | 0.2 | Dy2O3 | 0.1 | [7 empty] | 0.07633574 | 799.6073 | 20 | 1.9 | 8.3 | https://doi.org/10.1016/j.electacta.2018.07.179 | H+E
5050 | BaO | 1 | CeO2 | 0.6 | ZrO2 | 0.2 | Dy2O3 | 0.1 | [7 empty] | 0.06708697 | 749.0126 | 20 | 1.9 | 8.3 | https://doi.org/10.1016/j.electacta.2018.07.179 | H+E
5051 | BaO | 1 | CeO2 | 0.6 | ZrO2 | 0.2 | Dy2O3 | 0.1 | [7 empty] | 0.0595882 | 701.5127 | 20 | 1.9 | 8.3 | https://doi.org/10.1016/j.electacta.2018.07.179 | H+E
5052 | BaO | 1 | CeO2 | 0.6 | ZrO2 | 0.2 | Dy2O3 | 0.1 | [7 empty] | 0.05463417 | 650.2955 | 20 | 1.9 | 8.3 | https://doi.org/10.1016/j.electacta.2018.07.179 | H+E
5053 | BaO | 1 | CeO2 | 0.6 | ZrO2 | 0.2 | Dy2O3 | 0.1 | [7 empty] | 0.04799506 | 600.6559 | 20 | 1.9 | 8.3 | https://doi.org/10.1016/j.electacta.2018.07.179 | H+E
5054 | BaO | 1 | CeO2 | 0.6 | ZrO2 | 0.2 | Dy2O3 | 0.1 | [7 empty] | 0.04082732 | 550.8276 | 20 | 1.9 | 8.3 | https://doi.org/10.1016/j.electacta.2018.07.179 | H+E
5055 | BaO | 1 | CeO2 | 0.6 | ZrO2 | 0.2 | Dy2O3 | 0.1 | [7 empty] | 0.03256887 | 499.8894 | 20 | 1.9 | 8.3 | https://doi.org/10.1016/j.electacta.2018.07.179 | H+E
5056 | BaO | 1 | CeO2 | 0.6 | ZrO2 | 0.2 | Dy2O3 | 0.1 | [7 empty] | 0.06885936 | 900.2852 | 0 | 1.9 | 8.3 | https://doi.org/10.1016/j.electacta.2018.07.179 | H
5057 | BaO | 1 | CeO2 | 0.6 | ZrO2 | 0.2 | Dy2O3 | 0.1 | [7 empty] | 0.0632304 | 851.5675 | 0 | 1.9 | 8.3 | https://doi.org/10.1016/j.electacta.2018.07.179 | H
5058 | BaO | 1 | CeO2 | 0.6 | ZrO2 | 0.2 | Dy2O3 | 0.1 | [7 empty] | 0.05994843 | 799.6073 | 0 | 1.9 | 8.3 | https://doi.org/10.1016/j.electacta.2018.07.179 | H
5059 | BaO | 1 | CeO2 | 0.6 | ZrO2 | 0.2 | Dy2O3 | 0.1 | [7 empty] | 0.05623413 | 749.0126 | 0 | 1.9 | 8.3 | https://doi.org/10.1016/j.electacta.2018.07.179 | H
5060 | BaO | 1 | CeO2 | 0.6 | ZrO2 | 0.2 | Dy2O3 | 0.1 | [7 empty] | 0.0533153 | 701.5127 | 0 | 1.9 | 8.3 | https://doi.org/10.1016/j.electacta.2018.07.179 | H
5061 | BaO | 1 | CeO2 | 0.6 | ZrO2 | 0.2 | Dy2O3 | 0.1 | [7 empty] | 0.05054797 | 650.2955 | 0 | 1.9 | 8.3 | https://doi.org/10.1016/j.electacta.2018.07.179 | H
5062 | BaO | 1 | CeO2 | 0.6 | ZrO2 | 0.2 | Dy2O3 | 0.1 | [7 empty] | 0.04641589 | 600.6559 | 0 | 1.9 | 8.3 | https://doi.org/10.1016/j.electacta.2018.07.179 | H
5063 | BaO | 1 | CeO2 | 0.6 | ZrO2 | 0.2 | Dy2O3 | 0.1 | [7 empty] | 0.04262159 | 550.8276 | 0 | 1.9 | 8.3 | https://doi.org/10.1016/j.electacta.2018.07.179 | H
5064 | BaO | 1 | CeO2 | 0.6 | ZrO2 | 0.2 | Dy2O3 | 0.1 | [7 empty] | 0.03593814 | 499.8894 | 0 | 1.9 | 8.3 | https://doi.org/10.1016/j.electacta.2018.07.179 | H
5065 | BaO | 1 | CeO2 | 0.5 | ZrO2 | 0.3 | Dy2O3 | 0.1 | [7 empty] | 0.09268025 | 900.2852 | 20 | 1.9 | 3.7 | https://doi.org/10.1016/j.electacta.2018.07.179 | H+E
5066 | BaO | 1 | CeO2 | 0.5 | ZrO2 | 0.3 | Dy2O3 | 0.1 | [7 empty] | 0.07975263 | 851.5675 | 20 | 1.9 | 3.7 | https://doi.org/10.1016/j.electacta.2018.07.179 | H+E
5067 | BaO | 1 | CeO2 | 0.5 | ZrO2 | 0.3 | Dy2O3 | 0.1 | [7 empty] | 0.06935521 | 799.6073 | 20 | 1.9 | 3.7 | https://doi.org/10.1016/j.electacta.2018.07.179 | H+E
5068 | BaO | 1 | CeO2 | 0.5 | ZrO2 | 0.3 | Dy2O3 | 0.1 | [7 empty] | 0.06030588 | 749.0126 | 20 | 1.9 | 3.7 | https://doi.org/10.1016/j.electacta.2018.07.179 | H+E
5069 | BaO | 1 | CeO2 | 0.5 | ZrO2 | 0.3 | Dy2O3 | 0.1 | [7 empty] | 0.0529971 | 701.5127 | 20 | 1.9 | 3.7 | https://doi.org/10.1016/j.electacta.2018.07.179 | H+E
5070 | BaO | 1 | CeO2 | 0.5 | ZrO2 | 0.3 | Dy2O3 | 0.1 | [7 empty] | 0.04606704 | 650.2955 | 20 | 1.9 | 3.7 | https://doi.org/10.1016/j.electacta.2018.07.179 | H+E
5071 | BaO | 1 | CeO2 | 0.5 | ZrO2 | 0.3 | Dy2O3 | 0.1 | [7 empty] | 0.0367668 | 600.6559 | 20 | 1.9 | 3.7 | https://doi.org/10.1016/j.electacta.2018.07.179 | H+E
5072 | BaO | 1 | CeO2 | 0.5 | ZrO2 | 0.3 | Dy2O3 | 0.1 | [7 empty] | 0.02637049 | 550.8276 | 20 | 1.9 | 3.7 | https://doi.org/10.1016/j.electacta.2018.07.179 | H+E
5073 | BaO | 1 | CeO2 | 0.5 | ZrO2 | 0.3 | Dy2O3 | 0.1 | [7 empty] | 0.01871026 | 499.8894 | 20 | 1.9 | 3.7 | https://doi.org/10.1016/j.electacta.2018.07.179 | H+E
5074 | BaO | 1 | CeO2 | 0.5 | ZrO2 | 0.3 | Dy2O3 | 0.1 | [7 empty] | 0.04040931 | 900.2852 | 0 | 1.9 | 3.7 | https://doi.org/10.1016/j.electacta.2018.07.179 | H
5075 | BaO | 1 | CeO2 | 0.5 | ZrO2 | 0.3 | Dy2O3 | 0.1 | [7 empty] | 0.03671257 | 851.5675 | 0 | 1.9 | 3.7 | https://doi.org/10.1016/j.electacta.2018.07.179 | H
5076 | BaO | 1 | CeO2 | 0.5 | ZrO2 | 0.3 | Dy2O3 | 0.1 | [7 empty] | 0.03407277 | 799.6073 | 0 | 1.9 | 3.7 | https://doi.org/10.1016/j.electacta.2018.07.179 | H
5077 | BaO | 1 | CeO2 | 0.5 | ZrO2 | 0.3 | Dy2O3 | 0.1 | [7 empty] | 0.03196168 | 749.0126 | 0 | 1.9 | 3.7 | https://doi.org/10.1016/j.electacta.2018.07.179 | H
5078 | BaO | 1 | CeO2 | 0.5 | ZrO2 | 0.3 | Dy2O3 | 0.1 | [7 empty] | 0.03030271 | 701.5127 | 0 | 1.9 | 3.7 | https://doi.org/10.1016/j.electacta.2018.07.179 | H
5079 | BaO | 1 | CeO2 | 0.5 | ZrO2 | 0.3 | Dy2O3 | 0.1 | [7 empty] | 0.02903775 | 650.2955 | 0 | 1.9 | 3.7 | https://doi.org/10.1016/j.electacta.2018.07.179 | H
5080 | BaO | 1 | CeO2 | 0.5 | ZrO2 | 0.3 | Dy2O3 | 0.1 | [7 empty] | 0.0281238 | 600.6559 | 0 | 1.9 | 3.7 | https://doi.org/10.1016/j.electacta.2018.07.179 | H
5081 | BaO | 1 | CeO2 | 0.5 | ZrO2 | 0.3 | Dy2O3 | 0.1 | [7 empty] | 0.0258248 | 550.8276 | 0 | 1.9 | 3.7 | https://doi.org/10.1016/j.electacta.2018.07.179 | H
5082 | BaO | 1 | CeO2 | 0.5 | ZrO2 | 0.3 | Dy2O3 | 0.1 | [7 empty] | 0.02200861 | 499.8894 | 0 | 1.9 | 3.7 | https://doi.org/10.1016/j.electacta.2018.07.179 | H
5083 | BaO | 1 | CeO2 | 0.4 | ZrO2 | 0.4 | Dy2O3 | 0.1 | [7 empty] | 0.07983115 | 900.2852 | 20 | 1.9 | 5.1 | https://doi.org/10.1016/j.electacta.2018.07.179 | H+E
5084 | BaO | 1 | CeO2 | 0.4 | ZrO2 | 0.4 | Dy2O3 | 0.1 | [7 empty] | 0.06796739 | 851.5675 | 20 | 1.9 | 5.1 | https://doi.org/10.1016/j.electacta.2018.07.179 | H+E
5085 | BaO | 1 | CeO2 | 0.4 | ZrO2 | 0.4 | Dy2O3 | 0.1 | [7 empty] | 0.05910399 | 799.6073 | 20 | 1.9 | 5.1 | https://doi.org/10.1016/j.electacta.2018.07.179 | H+E
5086 | BaO | 1 | CeO2 | 0.4 | ZrO2 | 0.4 | Dy2O3 | 0.1 | [7 empty] | 0.05031019 | 749.0126 | 20 | 1.9 | 5.1 | https://doi.org/10.1016/j.electacta.2018.07.179 | H+E
5087 | BaO | 1 | CeO2 | 0.4 | ZrO2 | 0.4 | Dy2O3 | 0.1 | [7 empty] | 0.04281776 | 701.5127 | 20 | 1.9 | 5.1 | https://doi.org/10.1016/j.electacta.2018.07.179 | H+E
5088 | BaO | 1 | CeO2 | 0.4 | ZrO2 | 0.4 | Dy2O3 | 0.1 | [7 empty] | 0.03454682 | 650.2955 | 20 | 1.9 | 5.1 | https://doi.org/10.1016/j.electacta.2018.07.179 | H+E
5089 | BaO | 1 | CeO2 | 0.4 | ZrO2 | 0.4 | Dy2O3 | 0.1 | [7 empty] | 0.02642027 | 600.6559 | 20 | 1.9 | 5.1 | https://doi.org/10.1016/j.electacta.2018.07.179 | H+E
5090 | BaO | 1 | CeO2 | 0.4 | ZrO2 | 0.4 | Dy2O3 | 0.1 | [7 empty] | 0.02020122 | 550.8276 | 20 | 1.9 | 5.1 | https://doi.org/10.1016/j.electacta.2018.07.179 | H+E
5091 | BaO | 1 | CeO2 | 0.4 | ZrO2 | 0.4 | Dy2O3 | 0.1 | [7 empty] | 0.01527977 | 499.8894 | 20 | 1.9 | 5.1 | https://doi.org/10.1016/j.electacta.2018.07.179 | H+E
5092 | BaO | 1 | CeO2 | 0.4 | ZrO2 | 0.4 | Dy2O3 | 0.1 | [7 empty] | 0.03128746 | 900.2852 | 0 | 1.9 | 5.1 | https://doi.org/10.1016/j.electacta.2018.07.179 | H
5093 | BaO | 1 | CeO2 | 0.4 | ZrO2 | 0.4 | Dy2O3 | 0.1 | [7 empty] | 0.02872985 | 851.5675 | 0 | 1.9 | 5.1 | https://doi.org/10.1016/j.electacta.2018.07.179 | H
5094 | BaO | 1 | CeO2 | 0.4 | ZrO2 | 0.4 | Dy2O3 | 0.1 | [7 empty] | 0.0269498 | 799.6073 | 0 | 1.9 | 5.1 | https://doi.org/10.1016/j.electacta.2018.07.179 | H
5095 | BaO | 1 | CeO2 | 0.4 | ZrO2 | 0.4 | Dy2O3 | 0.1 | [7 empty] | 0.02610157 | 749.0126 | 0 | 1.9 | 5.1 | https://doi.org/10.1016/j.electacta.2018.07.179 | H
5096 | BaO | 1 | CeO2 | 0.4 | ZrO2 | 0.4 | Dy2O3 | 0.1 | [7 empty] | 0.02501198 | 701.5127 | 0 | 1.9 | 5.1 | https://doi.org/10.1016/j.electacta.2018.07.179 | H
5097 | BaO | 1 | CeO2 | 0.4 | ZrO2 | 0.4 | Dy2O3 | 0.1 | [7 empty] | 0.02448437 | 650.2955 | 0 | 1.9 | 5.1 | https://doi.org/10.1016/j.electacta.2018.07.179 | H
5098 | BaO | 1 | CeO2 | 0.4 | ZrO2 | 0.4 | Dy2O3 | 0.1 | [7 empty] | 0.02346229 | 600.6559 | 0 | 1.9 | 5.1 | https://doi.org/10.1016/j.electacta.2018.07.179 | H
5099 | BaO | 1 | CeO2 | 0.4 | ZrO2 | 0.4 | Dy2O3 | 0.1 | [7 empty] | 0.020645 | 550.8276 | 0 | 1.9 | 5.1 | https://doi.org/10.1016/j.electacta.2018.07.179 | H
5100 | BaO | 1 | CeO2 | 0.4 | ZrO2 | 0.4 | Dy2O3 | 0.1 | [7 empty] | 0.01668101 | 499.8894 | 0 | 1.9 | 5.1 | https://doi.org/10.1016/j.electacta.2018.07.179 | H
5101 | BaO | 1 | CeO2 | 0.3 | ZrO2 | 0.5 | Dy2O3 | 0.1 | [7 empty] | 0.07409091 | 900.2852 | 20 | 1.9 | 1.9 | https://doi.org/10.1016/j.electacta.2018.07.179 | H+E
5102 | BaO | 1 | CeO2 | 0.3 | ZrO2 | 0.5 | Dy2O3 | 0.1 | [7 empty] | 0.06241134 | 851.5675 | 20 | 1.9 | 1.9 | https://doi.org/10.1016/j.electacta.2018.07.179 | H+E
5103 | BaO | 1 | CeO2 | 0.3 | ZrO2 | 0.5 | Dy2O3 | 0.1 | [7 empty] | 0.05369922 | 799.6073 | 20 | 1.9 | 1.9 | https://doi.org/10.1016/j.electacta.2018.07.179 | H+E
5104 | BaO | 1 | CeO2 | 0.3 | ZrO2 | 0.5 | Dy2O3 | 0.1 | [7 empty] | 0.04522303 | 749.0126 | 20 | 1.9 | 1.9 | https://doi.org/10.1016/j.electacta.2018.07.179 | H+E
5105 | BaO | 1 | CeO2 | 0.3 | ZrO2 | 0.5 | Dy2O3 | 0.1 | [7 empty] | 0.03890069 | 701.5127 | 20 | 1.9 | 1.9 | https://doi.org/10.1016/j.electacta.2018.07.179 | H+E
5106 | BaO | 1 | CeO2 | 0.3 | ZrO2 | 0.5 | Dy2O3 | 0.1 | [7 empty] | 0.03007496 | 650.2955 | 20 | 1.9 | 1.9 | https://doi.org/10.1016/j.electacta.2018.07.179 | H+E
5107 | BaO | 1 | CeO2 | 0.3 | ZrO2 | 0.5 | Dy2O3 | 0.1 | [7 empty] | 0.02374779 | 600.6559 | 20 | 1.9 | 1.9 | https://doi.org/10.1016/j.electacta.2018.07.179 | H+E
5108 | BaO | 1 | CeO2 | 0.3 | ZrO2 | 0.5 | Dy2O3 | 0.1 | [7 empty] | 0.01796601 | 550.8276 | 20 | 1.9 | 1.9 | https://doi.org/10.1016/j.electacta.2018.07.179 | H+E
5109 | BaO | 1 | CeO2 | 0.3 | ZrO2 | 0.5 | Dy2O3 | 0.1 | [7 empty] | 0.0131614 | 499.8894 | 20 | 1.9 | 1.9 | https://doi.org/10.1016/j.electacta.2018.07.179 | H+E
5110 | BaO | 1 | CeO2 | 0.3 | ZrO2 | 0.5 | Dy2O3 | 0.1 | [7 empty] | 0.02200861 | 900.2852 | 0 | 1.9 | 1.9 | https://doi.org/10.1016/j.electacta.2018.07.179 | H
5111 | BaO | 1 | CeO2 | 0.3 | ZrO2 | 0.5 | Dy2O3 | 0.1 | [7 empty] | 0.020645 | 851.5675 | 0 | 1.9 | 1.9 | https://doi.org/10.1016/j.electacta.2018.07.179 | H
5112 | BaO | 1 | CeO2 | 0.3 | ZrO2 | 0.5 | Dy2O3 | 0.1 | [7 empty] | 0.01978319 | 799.6073 | 0 | 1.9 | 1.9 | https://doi.org/10.1016/j.electacta.2018.07.179 | H
5113 | BaO | 1 | CeO2 | 0.3 | ZrO2 | 0.5 | Dy2O3 | 0.1 | [7 empty] | 0.01936587 | 749.0126 | 0 | 1.9 | 1.9 | https://doi.org/10.1016/j.electacta.2018.07.179 | H
5114 | BaO | 1 | CeO2 | 0.3 | ZrO2 | 0.5 | Dy2O3 | 0.1 | [7 empty] | 0.01916053 | 701.5127 | 0 | 1.9 | 1.9 | https://doi.org/10.1016/j.electacta.2018.07.179 | H
5115 | BaO | 1 | CeO2 | 0.3 | ZrO2 | 0.5 | Dy2O3 | 0.1 | [7 empty] | 0.01916053 | 650.2955 | 0 | 1.9 | 1.9 | https://doi.org/10.1016/j.electacta.2018.07.179 | H
5116 | BaO | 1 | CeO2 | 0.3 | ZrO2 | 0.5 | Dy2O3 | 0.1 | [7 empty] | 0.01855746 | 600.6559 | 0 | 1.9 | 1.9 | https://doi.org/10.1016/j.electacta.2018.07.179 | H
5117 | BaO | 1 | CeO2 | 0.3 | ZrO2 | 0.5 | Dy2O3 | 0.1 | [7 empty] | 0.01685978 | 550.8276 | 0 | 1.9 | 1.9 | https://doi.org/10.1016/j.electacta.2018.07.179 | H
5118 | BaO | 1 | CeO2 | 0.3 | ZrO2 | 0.5 | Dy2O3 | 0.1 | [7 empty] | 0.01421601 | 499.8894 | 0 | 1.9 | 1.9 | https://doi.org/10.1016/j.electacta.2018.07.179 | H
5119 | BaO | 1 | CeO2 | 0.2 | ZrO2 | 0.6 | Dy2O3 | 0.1 | [7 empty] | 0.06660461 | 900.2852 | 20 | 1.9 | 2.3 | https://doi.org/10.1016/j.electacta.2018.07.179 | H+E
5120 | BaO | 1 | CeO2 | 0.2 | ZrO2 | 0.6 | Dy2O3 | 0.1 | [7 empty] | 0.05854445 | 851.5675 | 20 | 1.9 | 2.3 | https://doi.org/10.1016/j.electacta.2018.07.179 | H+E
5121 | BaO | 1 | CeO2 | 0.2 | ZrO2 | 0.6 | Dy2O3 | 0.1 | [7 empty] | 0.04930954 | 799.6073 | 20 | 1.9 | 2.3 | https://doi.org/10.1016/j.electacta.2018.07.179 | H+E
5122 | BaO | 1 | CeO2 | 0.2 | ZrO2 | 0.6 | Dy2O3 | 0.1 | [7 empty] | 0.04108592 | 749.0126 | 20 | 1.9 | 2.3 | https://doi.org/10.1016/j.electacta.2018.07.179 | H+E
5123 | BaO | 1 | CeO2 | 0.2 | ZrO2 | 0.6 | Dy2O3 | 0.1 | [7 empty] | 0.03423099 | 701.5127 | 20 | 1.9 | 2.3 | https://doi.org/10.1016/j.electacta.2018.07.179 | H+E
5124 | BaO | 1 | CeO2 | 0.2 | ZrO2 | 0.6 | Dy2O3 | 0.1 | [7 empty] | 0.02674725 | 650.2955 | 20 | 1.9 | 2.3 | https://doi.org/10.1016/j.electacta.2018.07.179 | H+E
5125 | BaO | 1 | CeO2 | 0.2 | ZrO2 | 0.6 | Dy2O3 | 0.1 | [7 empty] | 0.02134651 | 600.6559 | 20 | 1.9 | 2.3 | https://doi.org/10.1016/j.electacta.2018.07.179 | H+E
5126 | BaO | 1 | CeO2 | 0.2 | ZrO2 | 0.6 | Dy2O3 | 0.1 | [7 empty] | 0.01580869 | 550.8276 | 20 | 1.9 | 2.3 | https://doi.org/10.1016/j.electacta.2018.07.179 | H+E
5127 | BaO | 1 | CeO2 | 0.2 | ZrO2 | 0.6 | Dy2O3 | 0.1 | [7 empty] | 0.01133625 | 499.8894 | 20 | 1.9 | 2.3 | https://doi.org/10.1016/j.electacta.2018.07.179 | H+E
5128 | BaO | 1 | CeO2 | 0.2 | ZrO2 | 0.6 | Dy2O3 | 0.1 | [7 empty] | 0.01936587 | 900.2852 | 0 | 1.9 | 2.3 | https://doi.org/10.1016/j.electacta.2018.07.179 | H
5129 | BaO | 1 | CeO2 | 0.2 | ZrO2 | 0.6 | Dy2O3 | 0.1 | [7 empty] | 0.01855746 | 851.5675 | 0 | 1.9 | 2.3 | https://doi.org/10.1016/j.electacta.2018.07.179 | H
5130 | BaO | 1 | CeO2 | 0.2 | ZrO2 | 0.6 | Dy2O3 | 0.1 | [7 empty] | 0.018166 | 799.6073 | 0 | 1.9 | 2.3 | https://doi.org/10.1016/j.electacta.2018.07.179 | H
5131 | BaO | 1 | CeO2 | 0.2 | ZrO2 | 0.6 | Dy2O3 | 0.1 | [7 empty] | 0.01797337 | 749.0126 | 0 | 1.9 | 2.3 | https://doi.org/10.1016/j.electacta.2018.07.179 | H
5132 | BaO | 1 | CeO2 | 0.2 | ZrO2 | 0.6 | Dy2O3 | 0.1 | [7 empty] | 0.01797337 | 701.5127 | 0 | 1.9 | 2.3 | https://doi.org/10.1016/j.electacta.2018.07.179 | H
5133 | BaO | 1 | CeO2 | 0.2 | ZrO2 | 0.6 | Dy2O3 | 0.1 | [7 empty] | 0.01740767 | 650.2955 | 0 | 1.9 | 2.3 | https://doi.org/10.1016/j.electacta.2018.07.179 | H
5134 | BaO | 1 | CeO2 | 0.2 | ZrO2 | 0.6 | Dy2O3 | 0.1 | [7 empty] | 0.01685978 | 600.6559 | 0 | 1.9 | 2.3 | https://doi.org/10.1016/j.electacta.2018.07.179 | H
5135 | BaO | 1 | CeO2 | 0.2 | ZrO2 | 0.6 | Dy2O3 | 0.1 | [7 empty] | 0.0153174 | 550.8276 | 0 | 1.9 | 2.3 | https://doi.org/10.1016/j.electacta.2018.07.179 | H
5136 | BaO | 1 | CeO2 | 0.2 | ZrO2 | 0.6 | Dy2O3 | 0.1 | [7 empty] | 0.0129155 | 499.8894 | 0 | 1.9 | 2.3 | https://doi.org/10.1016/j.electacta.2018.07.179 | H
5137 | BaO | 1 | CeO2 | 0.4 | ZrO2 | 0.4 | Gd2O3 | 0.05 | Dy2O3 | 0.05 | [5 empty] | 0.00143 | 700 | 0 | 0 |  | https://doi.org/10.1016/j.ceramint.2015.05.026 | H
5138 | BaO | 1 | CeO2 | 0.4 | ZrO2 | 0.4 | Gd2O3 | 0.05 | Dy2O3 | 0.05 | [5 empty] | 0.00103 | 600 | 0 | 0 |  | https://doi.org/10.1016/j.ceramint.2015.05.026 | H
5139 | BaO | 1 | CeO2 | 0.4 | ZrO2 | 0.4 | Gd2O3 | 0.05 | Dy2O3 | 0.05 | [5 empty] | 0.000491 | 500 | 0 | 0 |  | https://doi.org/10.1016/j.ceramint.2015.05.026 | H
5140 | BaO | 1 | CeO2 | 0.4 | ZrO2 | 0.4 | Gd2O3 | 0.05 | Dy2O3 | 0.05 | [5 empty] | 0.000133 | 400 | 0 | 0 |  | https://doi.org/10.1016/j.ceramint.2015.05.026 | H
5141 | BaO | 1 | CeO2 | 0.4 | ZrO2 | 0.4 | Gd2O3 | 0.05 | Dy2O3 | 0.05 | [5 empty] | 2.18e-05 | 300 | 0 | 0 |  | https://doi.org/10.1016/j.ceramint.2015.05.026 | H
5142 | BaO | 1 | CeO2 | 0.4 | ZrO2 | 0.4 | Gd2O3 | 0.05 | Dy2O3 | 0.05 | [5 empty] | 0.00185 | 700 | 100 | 0 |  | https://doi.org/10.1016/j.ceramint.2015.05.026 | H
5143 | BaO | 1 | CeO2 | 0.4 | ZrO2 | 0.4 | Gd2O3 | 0.05 | Dy2O3 | 0.05 | [5 empty] | 0.0012 | 600 | 100 | 0 |  | https://doi.org/10.1016/j.ceramint.2015.05.026 | H
5144 | BaO | 1 | CeO2 | 0.4 | ZrO2 | 0.4 | Gd2O3 | 0.05 | Dy2O3 | 0.05 | [5 empty] | 0.000346 | 500 | 100 | 0 |  | https://doi.org/10.1016/j.ceramint.2015.05.026 | H
5145 | BaO | 1 | CeO2 | 0.4 | ZrO2 | 0.4 | Gd2O3 | 0.05 | Dy2O3 | 0.05 | [5 empty] | 9.06e-05 | 400 | 100 | 0 |  | https://doi.org/10.1016/j.ceramint.2015.05.026 | H
5146 | BaO | 1 | CeO2 | 0.4 | ZrO2 | 0.4 | Gd2O3 | 0.05 | Dy2O3 | 0.05 | [5 empty] | 5.84e-06 | 300 | 100 | 0 |  | https://doi.org/10.1016/j.ceramint.2015.05.026 | H
5147 | BaO | 1 | CeO2 | 0.4 | ZrO2 | 0.4 | Gd2O3 | 0.05 | Dy2O3 | 0.05 | [5 empty] | 0.00193 | 700 | 0 | 1.9 |  | https://doi.org/10.1016/j.ceramint.2015.05.026 | H
5148 | BaO | 1 | CeO2 | 0.4 | ZrO2 | 0.4 | Gd2O3 | 0.05 | Dy2O3 | 0.05 | [5 empty] | 0.00115 | 600 | 0 | 1.9 |  | https://doi.org/10.1016/j.ceramint.2015.05.026 | H
5149 | BaO | 1 | CeO2 | 0.4 | ZrO2 | 0.4 | Gd2O3 | 0.05 | Dy2O3 | 0.05 | [5 empty] | 0.000595 | 500 | 0 | 1.9 |  | https://doi.org/10.1016/j.ceramint.2015.05.026 | H
5150 | BaO | 1 | CeO2 | 0.4 | ZrO2 | 0.4 | Gd2O3 | 0.05 | Dy2O3 | 0.05 | [5 empty] | 0.000216 | 400 | 0 | 1.9 |  | https://doi.org/10.1016/j.ceramint.2015.05.026 | H
5151 | BaO | 1 | CeO2 | 0.4 | ZrO2 | 0.4 | Gd2O3 | 0.05 | Dy2O3 | 0.05 | [5 empty] | 7.8e-05 | 300 | 0 | 1.9 |  | https://doi.org/10.1016/j.ceramint.2015.05.026 | H
5152 | BaO | 1 | CeO2 | 0.4 | ZrO2 | 0.4 | Gd2O3 | 0.05 | Dy2O3 | 0.05 | [5 empty] | 0.00185 | 700 | 98.1 | 1.9 |  | https://doi.org/10.1016/j.ceramint.2015.05.026 | H
5153 | BaO | 1 | CeO2 | 0.4 | ZrO2 | 0.4 | Gd2O3 | 0.05 | Dy2O3 | 0.05 | [5 empty] | 0.00127 | 600 | 98.1 | 1.9 |  | https://doi.org/10.1016/j.ceramint.2015.05.026 | H
5154 | BaO | 1 | CeO2 | 0.4 | ZrO2 | 0.4 | Gd2O3 | 0.05 | Dy2O3 | 0.05 | [5 empty] | 0.00064 | 500 | 98.1 | 1.9 |  | https://doi.org/10.1016/j.ceramint.2015.05.026 | H
5155 | BaO | 1 | CeO2 | 0.4 | ZrO2 | 0.4 | Gd2O3 | 0.05 | Dy2O3 | 0.05 | [5 empty] | 0.000197 | 400 | 98.1 | 1.9 |  | https://doi.org/10.1016/j.ceramint.2015.05.026 | H
5156 | BaO | 1 | CeO2 | 0.4 | ZrO2 | 0.4 | Gd2O3 | 0.05 | Dy2O3 | 0.05 | [5 empty] | 4.03e-05 | 300 | 98.1 | 1.9 |  | https://doi.org/10.1016/j.ceramint.2015.05.026 | H
5157 | BaO | 1 | CeO2 | 0.7 | In2O3 | 0.1 | YbO | 0.1 | [7 empty] | 0.007295944 | 803.168 | 20 | 0 |  | https://doi.org/10.1016/j.jpowsour.2011.04.036 | H
5158 | BaO | 1 | CeO2 | 0.7 | In2O3 | 0.1 | YbO | 0.1 | [7 empty] | 0.005285452 | 751.612 | 20 | 0 |  | https://doi.org/10.1016/j.jpowsour.2011.04.036 | H
5159 | BaO | 1 | CeO2 | 0.7 | In2O3 | 0.1 | YbO | 0.1 | [7 empty] | 0.00386815 | 700.8045 | 20 | 0 |  | https://doi.org/10.1016/j.jpowsour.2011.04.036 | H
5160 | BaO | 1 | CeO2 | 0.7 | In2O3 | 0.1 | YbO | 0.1 | [7 empty] | 0.002715192 | 651.216 | 20 | 0 |  | https://doi.org/10.1016/j.jpowsour.2011.04.036 | H
5161 | BaO | 1 | CeO2 | 0.7 | In2O3 | 0.1 | YbO | 0.1 | [7 empty] | 0.00184698 | 601.3007 | 20 | 0 |  | https://doi.org/10.1016/j.jpowsour.2011.04.036 | H
5162 | BaO | 1 | CeO2 | 0.7 | In2O3 | 0.1 | YbO | 0.1 | [7 empty] | 0.001350631 | 550.8175 | 20 | 0 |  | https://doi.org/10.1016/j.jpowsour.2011.04.036 | H
5163 | BaO | 1 | CeO2 | 0.7 | In2O3 | 0.1 | YbO | 0.1 | [7 empty] | 0.0008862991 | 500.3087 | 20 | 0 |  | https://doi.org/10.1016/j.jpowsour.2011.04.036 | H
5164 | BaO | 1 | CeO2 | 0.7 | In2O3 | 0.1 | YbO | 0.1 | [7 empty] | 0.008102027 | 801.2699 | 20 | 1.9 |  | https://doi.org/10.1016/j.jpowsour.2011.04.036 | H
5165 | BaO | 1 | CeO2 | 0.7 | In2O3 | 0.1 | YbO | 0.1 | [7 empty] | 0.005960855 | 751.6424 | 20 | 1.9 |  | https://doi.org/10.1016/j.jpowsour.2011.04.036 | H
5166 | BaO | 1 | CeO2 | 0.7 | In2O3 | 0.1 | YbO | 0.1 | [7 empty] | 0.00462921 | 701.6368 | 20 | 1.9 |  | https://doi.org/10.1016/j.jpowsour.2011.04.036 | H
5167 | BaO | 1 | CeO2 | 0.7 | In2O3 | 0.1 | YbO | 0.1 | [7 empty] | 0.003701853 | 650.5684 | 20 | 1.9 |  | https://doi.org/10.1016/j.jpowsour.2011.04.036 | H
5168 | BaO | 1 | CeO2 | 0.7 | In2O3 | 0.1 | YbO | 0.1 | [7 empty] | 0.003094558 | 600.7592 | 20 | 1.9 |  | https://doi.org/10.1016/j.jpowsour.2011.04.036 | H
5169 | BaO | 1 | CeO2 | 0.7 | In2O3 | 0.1 | YbO | 0.1 | [7 empty] | 0.002224315 | 550.3338 | 20 | 1.9 |  | https://doi.org/10.1016/j.jpowsour.2011.04.036 | H
5170 | BaO | 1 | CeO2 | 0.7 | In2O3 | 0.1 | YbO | 0.1 | [7 empty] | 0.001361804 | 500.3707 | 20 | 1.9 |  | https://doi.org/10.1016/j.jpowsour.2011.04.036 | H
5171 | BaO | 1 | CeO2 | 0.7 | In2O3 | 0.1 | YbO | 0.1 | [7 empty] | 0.004517784 | 801.1073 | 0 | 1.9 |  | https://doi.org/10.1016/j.jpowsour.2011.04.036 | H
5172 | BaO | 1 | CeO2 | 0.7 | In2O3 | 0.1 | YbO | 0.1 | [7 empty] | 0.004053152 | 750.6705 | 0 | 1.9 |  | https://doi.org/10.1016/j.jpowsour.2011.04.036 | H
5173 | BaO | 1 | CeO2 | 0.7 | In2O3 | 0.1 | YbO | 0.1 | [7 empty] | 0.003702659 | 701.5856 | 0 | 1.9 |  | https://doi.org/10.1016/j.jpowsour.2011.04.036 | H
5174 | BaO | 1 | CeO2 | 0.7 | In2O3 | 0.1 | YbO | 0.1 | [7 empty] | 0.003394649 | 651.262 | 0 | 1.9 |  | https://doi.org/10.1016/j.jpowsour.2011.04.036 | H
5175 | BaO | 1 | CeO2 | 0.7 | In2O3 | 0.1 | YbO | 0.1 | [7 empty] | 0.002720444 | 600.7354 | 0 | 1.9 |  | https://doi.org/10.1016/j.jpowsour.2011.04.036 | H
5176 | BaO | 1 | CeO2 | 0.7 | In2O3 | 0.1 | YbO | 0.1 | [7 empty] | 0.001719005 | 550.2917 | 0 | 1.9 |  | https://doi.org/10.1016/j.jpowsour.2011.04.036 | H
5177 | BaO | 1 | CeO2 | 0.7 | In2O3 | 0.1 | YbO | 0.1 | [7 empty] | 0.001033875 | 500.8297 | 0 | 1.9 |  | https://doi.org/10.1016/j.jpowsour.2011.04.036 | H
5178 | BaO | 1 | CeO2 | 0.5 | ZrO2 | 0.3 | Y2O3 | 0.1 | [7 empty] | 0.08748538 | 895.357 | 20 | 1.9 | 2.25 | https://doi.org/10.1016/j.electacta.2017.08.149 | H+E
5179 | BaO | 1 | CeO2 | 0.5 | ZrO2 | 0.3 | Y2O3 | 0.1 | [7 empty] | 0.07212146 | 847.8055 | 20 | 1.9 | 2.25 | https://doi.org/10.1016/j.electacta.2017.08.149 | H+E
5180 | BaO | 1 | CeO2 | 0.5 | ZrO2 | 0.3 | Y2O3 | 0.1 | [7 empty] | 0.06034554 | 797.953 | 20 | 1.9 | 2.25 | https://doi.org/10.1016/j.electacta.2017.08.149 | H+E
5181 | BaO | 1 | CeO2 | 0.5 | ZrO2 | 0.3 | Y2O3 | 0.1 | [7 empty] | 0.05358365 | 746.8533 | 20 | 1.9 | 2.25 | https://doi.org/10.1016/j.electacta.2017.08.149 | H+E
5182 | BaO | 1 | CeO2 | 0.5 | ZrO2 | 0.3 | Y2O3 | 0.1 | [7 empty] | 0.04483456 | 698.808 | 20 | 1.9 | 2.25 | https://doi.org/10.1016/j.electacta.2017.08.149 | H+E
5183 | BaO | 1 | CeO2 | 0.5 | ZrO2 | 0.3 | Y2O3 | 0.1 | [7 empty] | 0.03534981 | 649.1807 | 20 | 1.9 | 2.25 | https://doi.org/10.1016/j.electacta.2017.08.149 | H+E
5184 | BaO | 1 | CeO2 | 0.5 | ZrO2 | 0.3 | Y2O3 | 0.1 | [7 empty] | 0.0254948 | 599.1135 | 20 | 1.9 | 2.25 | https://doi.org/10.1016/j.electacta.2017.08.149 | H+E
5185 | BaO | 1 | CeO2 | 0.5 | ZrO2 | 0.3 | Y2O3 | 0.1 | [7 empty] | 0.01758577 | 549.5009 | 20 | 1.9 | 2.25 | https://doi.org/10.1016/j.electacta.2017.08.149 | H+E
5186 | BaO | 1 | CeO2 | 0.5 | ZrO2 | 0.3 | Y2O3 | 0.1 | [7 empty] | 0.01268311 | 501.0257 | 20 | 1.9 | 2.25 | https://doi.org/10.1016/j.electacta.2017.08.149 | H+E
5187 | BaO | 1 | CeO2 | 0.5 | ZrO2 | 0.3 | Y2O3 | 0.1 | [7 empty] | 0.03474405 | 895.357 | 0 | 1.9 | 2.25 | https://doi.org/10.1016/j.electacta.2017.08.149 | H
5188 | BaO | 1 | CeO2 | 0.5 | ZrO2 | 0.3 | Y2O3 | 0.1 | [7 empty] | 0.03185258 | 847.8055 | 0 | 1.9 | 2.25 | https://doi.org/10.1016/j.electacta.2017.08.149 | H
5189 | BaO | 1 | CeO2 | 0.5 | ZrO2 | 0.3 | Y2O3 | 0.1 | [7 empty] | 0.02962771 | 797.953 | 0 | 1.9 | 2.25 | https://doi.org/10.1016/j.electacta.2017.08.149 | H
5190 | BaO | 1 | CeO2 | 0.5 | ZrO2 | 0.3 | Y2O3 | 0.1 | [7 empty] | 0.02796024 | 746.8533 | 0 | 1.9 | 2.25 | https://doi.org/10.1016/j.electacta.2017.08.149 | H
5191 | BaO | 1 | CeO2 | 0.5 | ZrO2 | 0.3 | Y2O3 | 0.1 | [7 empty] | 0.02638661 | 698.808 | 0 | 1.9 | 2.25 | https://doi.org/10.1016/j.electacta.2017.08.149 | H
5192 | BaO | 1 | CeO2 | 0.5 | ZrO2 | 0.3 | Y2O3 | 0.1 | [7 empty] | 0.02490155 | 649.1807 | 0 | 1.9 | 2.25 | https://doi.org/10.1016/j.electacta.2017.08.149 | H
5193 | BaO | 1 | CeO2 | 0.5 | ZrO2 | 0.3 | Y2O3 | 0.1 | [7 empty] | 0.02282919 | 599.1135 | 0 | 1.9 | 2.25 | https://doi.org/10.1016/j.electacta.2017.08.149 | H
5194 | BaO | 1 | CeO2 | 0.5 | ZrO2 | 0.3 | Y2O3 | 0.1 | [7 empty] | 0.01918752 | 549.5009 | 0 | 1.9 | 2.25 | https://doi.org/10.1016/j.electacta.2017.08.149 | H
5195 | BaO | 1 | CeO2 | 0.5 | ZrO2 | 0.3 | Y2O3 | 0.1 | [7 empty] | 0.0131673 | 501.0257 | 0 | 1.9 | 2.25 | https://doi.org/10.1016/j.electacta.2017.08.149 | H
5196 | BaO | 1 | CeO2 | 0.5 | ZrO2 | 0.3 | Y2O3 | 0.075 | YbO | 0.05 | [5 empty] | 0.07540834 | 895.5099 | 20 | 1.9 | 2.25 | https://doi.org/10.1016/j.electacta.2017.08.149 | H+E
5197 | BaO | 1 | CeO2 | 0.5 | ZrO2 | 0.3 | Y2O3 | 0.075 | YbO | 0.05 | [5 empty] | 0.06309573 | 847.9321 | 20 | 1.9 | 2.25 | https://doi.org/10.1016/j.electacta.2017.08.149 | H+E
5198 | BaO | 1 | CeO2 | 0.5 | ZrO2 | 0.3 | Y2O3 | 0.075 | YbO | 0.05 | [5 empty] | 0.05049238 | 798.1072 | 20 | 1.9 | 2.25 | https://doi.org/10.1016/j.electacta.2017.08.149 | H+E
5199 | BaO | 1 | CeO2 | 0.5 | ZrO2 | 0.3 | Y2O3 | 0.075 | YbO | 0.05 | [5 empty] | 0.04224803 | 747.0398 | 20 | 1.9 | 2.25 | https://doi.org/10.1016/j.electacta.2017.08.149 | H+E
5200 | BaO | 1 | CeO2 | 0.5 | ZrO2 | 0.3 | Y2O3 | 0.075 | YbO | 0.05 | [5 empty] | 0.03482856 | 698.9879 | 20 | 1.9 | 2.25 | https://doi.org/10.1016/j.electacta.2017.08.149 | H+E
5201 | BaO | 1 | CeO2 | 0.5 | ZrO2 | 0.3 | Y2O3 | 0.075 | YbO | 0.05 | [5 empty] | 0.0266567 | 647.8871 | 20 | 1.9 | 2.25 | https://doi.org/10.1016/j.electacta.2017.08.149 | H+E
5202 | BaO | 1 | CeO2 | 0.5 | ZrO2 | 0.3 | Y2O3 | 0.075 | YbO | 0.05 | [5 empty] | 0.01951293 | 599.2668 | 20 | 1.9 | 2.25 | https://doi.org/10.1016/j.electacta.2017.08.149 | H+E
5203 | BaO | 1 | CeO2 | 0.5 | ZrO2 | 0.3 | Y2O3 | 0.075 | YbO | 0.05 | [5 empty] | 0.01326113 | 549.6448 | 20 | 1.9 | 2.25 | https://doi.org/10.1016/j.electacta.2017.08.149 | H+E
5204 | BaO | 1 | CeO2 | 0.5 | ZrO2 | 0.3 | Y2O3 | 0.075 | YbO | 0.05 | [5 empty] | 0.009852544 | 500.1008 | 20 | 1.9 | 2.25 | https://doi.org/10.1016/j.electacta.2017.08.149 | H+E
5205 | BaO | 1 | CeO2 | 0.5 | ZrO2 | 0.3 | Y2O3 | 0.075 | YbO | 0.05 | [5 empty] | 0.03094326 | 895.5099 | 0 | 1.9 | 2.25 | https://doi.org/10.1016/j.electacta.2017.08.149 | H
5206 | BaO | 1 | CeO2 | 0.5 | ZrO2 | 0.3 | Y2O3 | 0.075 | YbO | 0.05 | [5 empty] | 0.02755825 | 847.9321 | 0 | 1.9 | 2.25 | https://doi.org/10.1016/j.electacta.2017.08.149 | H
5207 | BaO | 1 | CeO2 | 0.5 | ZrO2 | 0.3 | Y2O3 | 0.075 | YbO | 0.05 | [5 empty] | 0.02490155 | 798.1072 | 0 | 1.9 | 2.25 | https://doi.org/10.1016/j.electacta.2017.08.149 | H
5208 | BaO | 1 | CeO2 | 0.5 | ZrO2 | 0.3 | Y2O3 | 0.075 | YbO | 0.05 | [5 empty] | 0.0231622 | 747.0398 | 0 | 1.9 | 2.25 | https://doi.org/10.1016/j.electacta.2017.08.149 | H
5209 | BaO | 1 | CeO2 | 0.5 | ZrO2 | 0.3 | Y2O3 | 0.075 | YbO | 0.05 | [5 empty] | 0.02185862 | 698.9879 | 0 | 1.9 | 2.25 | https://doi.org/10.1016/j.electacta.2017.08.149 | H
5210 | BaO | 1 | CeO2 | 0.5 | ZrO2 | 0.3 | Y2O3 | 0.075 | YbO | 0.05 | [5 empty] | 0.01975138 | 647.8871 | 0 | 1.9 | 2.25 | https://doi.org/10.1016/j.electacta.2017.08.149 | H
5211 | BaO | 1 | CeO2 | 0.5 | ZrO2 | 0.3 | Y2O3 | 0.075 | YbO | 0.05 | [5 empty] | 0.01810763 | 599.2668 | 0 | 1.9 | 2.25 | https://doi.org/10.1016/j.electacta.2017.08.149 | H
5212 | BaO | 1 | CeO2 | 0.5 | ZrO2 | 0.3 | Y2O3 | 0.075 | YbO | 0.05 | [5 empty] | 0.01521913 | 549.6448 | 0 | 1.9 | 2.25 | https://doi.org/10.1016/j.electacta.2017.08.149 | H
5213 | BaO | 1 | CeO2 | 0.5 | ZrO2 | 0.3 | Y2O3 | 0.075 | YbO | 0.05 | [5 empty] | 0.01172688 | 500.1008 | 0 | 1.9 | 2.25 | https://doi.org/10.1016/j.electacta.2017.08.149 | H
5214 | BaO | 1 | CeO2 | 0.5 | ZrO2 | 0.3 | Y2O3 | 0.05 | YbO | 0.1 | [5 empty] | 0.09012364 | 895.5099 | 20 | 1.9 | 4.1 | https://doi.org/10.1016/j.electacta.2017.08.149 | H+E
5215 | BaO | 1 | CeO2 | 0.5 | ZrO2 | 0.3 | Y2O3 | 0.05 | YbO | 0.1 | [5 empty] | 0.07768239 | 847.9321 | 20 | 1.9 | 4.1 | https://doi.org/10.1016/j.electacta.2017.08.149 | H+E
5216 | BaO | 1 | CeO2 | 0.5 | ZrO2 | 0.3 | Y2O3 | 0.05 | YbO | 0.1 | [5 empty] | 0.06404004 | 798.1072 | 20 | 1.9 | 4.1 | https://doi.org/10.1016/j.electacta.2017.08.149 | H+E
5217 | BaO | 1 | CeO2 | 0.5 | ZrO2 | 0.3 | Y2O3 | 0.05 | YbO | 0.1 | [5 empty] | 0.05519954 | 747.0398 | 20 | 1.9 | 4.1 | https://doi.org/10.1016/j.electacta.2017.08.149 | H+E
5218 | BaO | 1 | CeO2 | 0.5 | ZrO2 | 0.3 | Y2O3 | 0.05 | YbO | 0.1 | [5 empty] | 0.04618661 | 698.9879 | 20 | 1.9 | 4.1 | https://doi.org/10.1016/j.electacta.2017.08.149 | H+E
5219 | BaO | 1 | CeO2 | 0.5 | ZrO2 | 0.3 | Y2O3 | 0.05 | YbO | 0.1 | [5 empty] | 0.03751402 | 647.8871 | 20 | 1.9 | 4.1 | https://doi.org/10.1016/j.electacta.2017.08.149 | H+E
5220 | BaO | 1 | CeO2 | 0.5 | ZrO2 | 0.3 | Y2O3 | 0.05 | YbO | 0.1 | [5 empty] | 0.02626364 | 599.2668 | 20 | 1.9 | 4.1 | https://doi.org/10.1016/j.electacta.2017.08.149 | H+E
5221 | BaO | 1 | CeO2 | 0.5 | ZrO2 | 0.3 | Y2O3 | 0.05 | YbO | 0.1 | [5 empty] | 0.0192252 | 549.6448 | 20 | 1.9 | 4.1 | https://doi.org/10.1016/j.electacta.2017.08.149 | H+E
5222 | BaO | 1 | CeO2 | 0.5 | ZrO2 | 0.3 | Y2O3 | 0.05 | YbO | 0.1 | [5 empty] | 0.0134596 | 500.1008 | 20 | 1.9 | 4.1 | https://doi.org/10.1016/j.electacta.2017.08.149 | H+E
5223 | BaO | 1 | CeO2 | 0.5 | ZrO2 | 0.3 | Y2O3 | 0.05 | YbO | 0.1 | [5 empty] | 0.04074393 | 895.5099 | 0 | 1.9 | 4.1 | https://doi.org/10.1016/j.electacta.2017.08.149 | H
5224 | BaO | 1 | CeO2 | 0.5 | ZrO2 | 0.3 | Y2O3 | 0.05 | YbO | 0.1 | [5 empty] | 0.03525087 | 847.9321 | 0 | 1.9 | 4.1 | https://doi.org/10.1016/j.electacta.2017.08.149 | H
5225 | BaO | 1 | CeO2 | 0.5 | ZrO2 | 0.3 | Y2O3 | 0.05 | YbO | 0.1 | [5 empty] | 0.03278863 | 798.1072 | 0 | 1.9 | 4.1 | https://doi.org/10.1016/j.electacta.2017.08.149 | H
5226 | BaO | 1 | CeO2 | 0.5 | ZrO2 | 0.3 | Y2O3 | 0.05 | YbO | 0.1 | [5 empty] | 0.03094326 | 747.0398 | 0 | 1.9 | 4.1 | https://doi.org/10.1016/j.electacta.2017.08.149 | H
5227 | BaO | 1 | CeO2 | 0.5 | ZrO2 | 0.3 | Y2O3 | 0.05 | YbO | 0.1 | [5 empty] | 0.02920175 | 698.9879 | 0 | 1.9 | 4.1 | https://doi.org/10.1016/j.electacta.2017.08.149 | H
5228 | BaO | 1 | CeO2 | 0.5 | ZrO2 | 0.3 | Y2O3 | 0.05 | YbO | 0.1 | [5 empty] | 0.02755825 | 647.8871 | 0 | 1.9 | 4.1 | https://doi.org/10.1016/j.electacta.2017.08.149 | H
5229 | BaO | 1 | CeO2 | 0.5 | ZrO2 | 0.3 | Y2O3 | 0.05 | YbO | 0.1 | [5 empty] | 0.02526479 | 599.2668 | 0 | 1.9 | 4.1 | https://doi.org/10.1016/j.electacta.2017.08.149 | H
5230 | BaO | 1 | CeO2 | 0.5 | ZrO2 | 0.3 | Y2O3 | 0.05 | YbO | 0.1 | [5 empty] | 0.02282919 | 549.6448 | 0 | 1.9 | 4.1 | https://doi.org/10.1016/j.electacta.2017.08.149 | H
5231 | BaO | 1 | CeO2 | 0.5 | ZrO2 | 0.3 | Y2O3 | 0.05 | YbO | 0.1 | [5 empty] | 0.0175907 | 500.1008 | 0 | 1.9 | 4.1 | https://doi.org/10.1016/j.electacta.2017.08.149 | H
5232 | BaO | 1 | CeO2 | 0.5 | ZrO2 | 0.3 | Y2O3 | 0.025 | YbO | 0.15 | [5 empty] | 0.05686417 | 895.5099 | 20 | 1.9 | 1.7 | https://doi.org/10.1016/j.electacta.2017.08.149 | H+E
5233 | BaO | 1 | CeO2 | 0.5 | ZrO2 | 0.3 | Y2O3 | 0.025 | YbO | 0.15 | [5 empty] | 0.04550557 | 847.9321 | 20 | 1.9 | 1.7 | https://doi.org/10.1016/j.electacta.2017.08.149 | H+E
5234 | BaO | 1 | CeO2 | 0.5 | ZrO2 | 0.3 | Y2O3 | 0.025 | YbO | 0.15 | [5 empty] | 0.03641584 | 798.1072 | 20 | 1.9 | 1.7 | https://doi.org/10.1016/j.electacta.2017.08.149 | H+E
5235 | BaO | 1 | CeO2 | 0.5 | ZrO2 | 0.3 | Y2O3 | 0.025 | YbO | 0.15 | [5 empty] | 0.02957793 | 747.0398 | 20 | 1.9 | 1.7 | https://doi.org/10.1016/j.electacta.2017.08.149 | H+E
5236 | BaO | 1 | CeO2 | 0.5 | ZrO2 | 0.3 | Y2O3 | 0.025 | YbO | 0.15 | [5 empty] | 0.02402399 | 698.9879 | 20 | 1.9 | 1.7 | https://doi.org/10.1016/j.electacta.2017.08.149 | H+E
5237 | BaO | 1 | CeO2 | 0.5 | ZrO2 | 0.3 | Y2O3 | 0.025 | YbO | 0.15 | [5 empty] | 0.01784896 | 647.8871 | 20 | 1.9 | 1.7 | https://doi.org/10.1016/j.electacta.2017.08.149 | H+E
5238 | BaO | 1 | CeO2 | 0.5 | ZrO2 | 0.3 | Y2O3 | 0.025 | YbO | 0.15 | [5 empty] | 0.01195142 | 599.2668 | 20 | 1.9 | 1.7 | https://doi.org/10.1016/j.electacta.2017.08.149 | H+E
5239 | BaO | 1 | CeO2 | 0.5 | ZrO2 | 0.3 | Y2O3 | 0.025 | YbO | 0.15 | [5 empty] | 0.009012364 | 549.6448 | 20 | 1.9 | 1.7 | https://doi.org/10.1016/j.electacta.2017.08.149 | H+E
5240 | BaO | 1 | CeO2 | 0.5 | ZrO2 | 0.3 | Y2O3 | 0.025 | YbO | 0.15 | [5 empty] | 0.006309573 | 500.1008 | 20 | 1.9 | 1.7 | https://doi.org/10.1016/j.electacta.2017.08.149 | H+E
5241 | BaO | 1 | CeO2 | 0.5 | ZrO2 | 0.3 | Y2O3 | 0.025 | YbO | 0.15 | [5 empty] | 0.02062839 | 895.5099 | 0 | 1.9 | 1.7 | https://doi.org/10.1016/j.electacta.2017.08.149 | H
5242 | BaO | 1 | CeO2 | 0.5 | ZrO2 | 0.3 | Y2O3 | 0.025 | YbO | 0.15 | [5 empty] | 0.01784729 | 847.9321 | 0 | 1.9 | 1.7 | https://doi.org/10.1016/j.electacta.2017.08.149 | H
5243 | BaO | 1 | CeO2 | 0.5 | ZrO2 | 0.3 | Y2O3 | 0.025 | YbO | 0.15 | [5 empty] | 0.0158949 | 798.1072 | 0 | 1.9 | 1.7 | https://doi.org/10.1016/j.electacta.2017.08.149 | H
5244 | BaO | 1 | CeO2 | 0.5 | ZrO2 | 0.3 | Y2O3 | 0.025 | YbO | 0.15 | [5 empty] | 0.0145721 | 747.0398 | 0 | 1.9 | 1.7 | https://doi.org/10.1016/j.electacta.2017.08.149 | H
5245 | BaO | 1 | CeO2 | 0.5 | ZrO2 | 0.3 | Y2O3 | 0.025 | YbO | 0.15 | [5 empty] | 0.01335938 | 698.9879 | 0 | 1.9 | 1.7 | https://doi.org/10.1016/j.electacta.2017.08.149 | H
5246 | BaO | 1 | CeO2 | 0.5 | ZrO2 | 0.3 | Y2O3 | 0.025 | YbO | 0.15 | [5 empty] | 0.01224758 | 647.8871 | 0 | 1.9 | 1.7 | https://doi.org/10.1016/j.electacta.2017.08.149 | H
5247 | BaO | 1 | CeO2 | 0.5 | ZrO2 | 0.3 | Y2O3 | 0.025 | YbO | 0.15 | [5 empty] | 0.01090777 | 599.2668 | 0 | 1.9 | 1.7 | https://doi.org/10.1016/j.electacta.2017.08.149 | H
5248 | BaO | 1 | CeO2 | 0.5 | ZrO2 | 0.3 | Y2O3 | 0.025 | YbO | 0.15 | [5 empty] | 0.009167779 | 549.6448 | 0 | 1.9 | 1.7 | https://doi.org/10.1016/j.electacta.2017.08.149 | H
5249 | BaO | 1 | CeO2 | 0.5 | ZrO2 | 0.3 | Y2O3 | 0.025 | YbO | 0.15 | [5 empty] | 0.006666523 | 500.1008 | 0 | 1.9 | 1.7 | https://doi.org/10.1016/j.electacta.2017.08.149 | H
5250 | BaO | 1 | CeO2 | 0.5 | ZrO2 | 0.3 | YbO | 0.2 | [7 empty] | 0.07653692 | 895.5099 | 20 | 1.9 | 2.25 | https://doi.org/10.1016/j.electacta.2017.08.149 | H+E
5251 | BaO | 1 | CeO2 | 0.5 | ZrO2 | 0.3 | YbO | 0.2 | [7 empty] | 0.06124869 | 847.9321 | 20 | 1.9 | 2.25 | https://doi.org/10.1016/j.electacta.2017.08.149 | H+E
5252 | BaO | 1 | CeO2 | 0.5 | ZrO2 | 0.3 | YbO | 0.2 | [7 empty] | 0.04974784 | 798.1072 | 20 | 1.9 | 2.25 | https://doi.org/10.1016/j.electacta.2017.08.149 | H+E
5253 | BaO | 1 | CeO2 | 0.5 | ZrO2 | 0.3 | YbO | 0.2 | [7 empty] | 0.03981072 | 747.0398 | 20 | 1.9 | 2.25 | https://doi.org/10.1016/j.electacta.2017.08.149 | H+E
5254 | BaO | 1 | CeO2 | 0.5 | ZrO2 | 0.3 | YbO | 0.2 | [7 empty] | 0.03233534 | 698.9879 | 20 | 1.9 | 2.25 | https://doi.org/10.1016/j.electacta.2017.08.149 | H+E
5255 | BaO | 1 | CeO2 | 0.5 | ZrO2 | 0.3 | YbO | 0.2 | [7 empty] | 0.02511886 | 647.8871 | 20 | 1.9 | 2.25 | https://doi.org/10.1016/j.electacta.2017.08.149 | H+E
5256 | BaO | 1 | CeO2 | 0.5 | ZrO2 | 0.3 | YbO | 0.2 | [7 empty] | 0.01681924 | 599.2668 | 20 | 1.9 | 2.25 | https://doi.org/10.1016/j.electacta.2017.08.149 | H+E
5257 | BaO | 1 | CeO2 | 0.5 | ZrO2 | 0.3 | YbO | 0.2 | [7 empty] | 0.01287293 | 549.6448 | 20 | 1.9 | 2.25 | https://doi.org/10.1016/j.electacta.2017.08.149 | H+E
5258 | BaO | 1 | CeO2 | 0.5 | ZrO2 | 0.3 | YbO | 0.2 | [7 empty] | 0.009564123 | 500.1008 | 20 | 1.9 | 2.25 | https://doi.org/10.1016/j.electacta.2017.08.149 | H+E
5259 | BaO | 1 | CeO2 | 0.5 | ZrO2 | 0.3 | YbO | 0.2 | [7 empty] | 0.03278863 | 895.5099 | 0 | 1.9 | 2.25 | https://doi.org/10.1016/j.electacta.2017.08.149 | H
5260 | BaO | 1 | CeO2 | 0.5 | ZrO2 | 0.3 | YbO | 0.2 | [7 empty] | 0.03005989 | 847.9321 | 0 | 1.9 | 2.25 | https://doi.org/10.1016/j.electacta.2017.08.149 | H
5261 | BaO | 1 | CeO2 | 0.5 | ZrO2 | 0.3 | YbO | 0.2 | [7 empty] | 0.02677152 | 798.1072 | 0 | 1.9 | 2.25 | https://doi.org/10.1016/j.electacta.2017.08.149 | H
5262 | BaO | 1 | CeO2 | 0.5 | ZrO2 | 0.3 | YbO | 0.2 | [7 empty] | 0.02526479 | 747.0398 | 0 | 1.9 | 2.25 | https://doi.org/10.1016/j.electacta.2017.08.149 | H
5263 | BaO | 1 | CeO2 | 0.5 | ZrO2 | 0.3 | YbO | 0.2 | [7 empty] | 0.0231622 | 698.9879 | 0 | 1.9 | 2.25 | https://doi.org/10.1016/j.electacta.2017.08.149 | H
5264 | BaO | 1 | CeO2 | 0.5 | ZrO2 | 0.3 | YbO | 0.2 | [7 empty] | 0.02185862 | 647.8871 | 0 | 1.9 | 2.25 | https://doi.org/10.1016/j.electacta.2017.08.149 | H
5265 | BaO | 1 | CeO2 | 0.5 | ZrO2 | 0.3 | YbO | 0.2 | [7 empty] | 0.01975138 | 599.2668 | 0 | 1.9 | 2.25 | https://doi.org/10.1016/j.electacta.2017.08.149 | H
5266 | BaO | 1 | CeO2 | 0.5 | ZrO2 | 0.3 | YbO | 0.2 | [7 empty] | 0.01684283 | 549.6448 | 0 | 1.9 | 2.25 | https://doi.org/10.1016/j.electacta.2017.08.149 | H
5267 | BaO | 1 | CeO2 | 0.5 | ZrO2 | 0.3 | YbO | 0.2 | [7 empty] | 0.0126075 | 500.1008 | 0 | 1.9 | 2.25 | https://doi.org/10.1016/j.electacta.2017.08.149 | H
5268 | BaO | 1 | CeO2 | 0.8 | Y2O3 | 0.1 | [9 empty] | 0.0899179 | 955.4069 | 0 | 0 |  | https://doi.org/10.1016/0167-2738(95)00051-7 | H
5269 | BaO | 1 | CeO2 | 0.8 | Y2O3 | 0.1 | [9 empty] | 0.07532221 | 899.1612 | 0 | 0 |  | https://doi.org/10.1016/0167-2738(95)00051-7 | H
5270 | BaO | 1 | CeO2 | 0.8 | Y2O3 | 0.1 | [9 empty] | 0.0665391 | 851.7803 | 0 | 0 |  | https://doi.org/10.1016/0167-2738(95)00051-7 | H
5271 | BaO | 1 | CeO2 | 0.8 | Y2O3 | 0.1 | [9 empty] | 0.05673436 | 799.0268 | 0 | 0 |  | https://doi.org/10.1016/0167-2738(95)00051-7 | H
5272 | BaO | 1 | CeO2 | 0.8 | Y2O3 | 0.1 | [9 empty] | 0.0475251 | 751 | 0 | 0 |  | https://doi.org/10.1016/0167-2738(95)00051-7 | H
5273 | BaO | 1 | CeO2 | 0.8 | Y2O3 | 0.1 | [9 empty] | 0.03981072 | 699.6444 | 0 | 0 |  | https://doi.org/10.1016/0167-2738(95)00051-7 | H
5274 | BaO | 1 | CeO2 | 0.8 | Y2O3 | 0.1 | [9 empty] | 0.03218788 | 650.5209 | 0 | 0 |  | https://doi.org/10.1016/0167-2738(95)00051-7 | H
5275 | BaO | 1 | CeO2 | 0.8 | Y2O3 | 0.1 | [9 empty] | 0.02556774 | 600.1241 | 0 | 0 |  | https://doi.org/10.1016/0167-2738(95)00051-7 | H
5276 | BaO | 1 | CeO2 | 0.9 | Nd2O3 | 0.05 | [9 empty] | 0.04669074 | 991.8221 | 0 | 0 |  | https://doi.org/10.1016/0167-2738(95)00051-7 | H
5277 | BaO | 1 | CeO2 | 0.9 | Nd2O3 | 0.05 | [9 empty] | 0.03981072 | 946.0476 | 0 | 0 |  | https://doi.org/10.1016/0167-2738(95)00051-7 | H
5278 | BaO | 1 | CeO2 | 0.9 | Nd2O3 | 0.05 | [9 empty] | 0.03334855 | 899.1612 | 0 | 0 |  | https://doi.org/10.1016/0167-2738(95)00051-7 | H
5279 | BaO | 1 | CeO2 | 0.9 | Nd2O3 | 0.05 | [9 empty] | 0.02696306 | 853.7606 | 0 | 0 |  | https://doi.org/10.1016/0167-2738(95)00051-7 | H
5280 | BaO | 1 | CeO2 | 0.9 | Nd2O3 | 0.05 | [9 empty] | 0.02141752 | 799.0268 | 0 | 0 |  | https://doi.org/10.1016/0167-2738(95)00051-7 | H
5281 | BaO | 1 | CeO2 | 0.9 | Nd2O3 | 0.05 | [9 empty] | 0.017626 | 751 | 0 | 0 |  | https://doi.org/10.1016/0167-2738(95)00051-7 | H
5282 | BaO | 1 | CeO2 | 0.9 | Nd2O3 | 0.05 | [9 empty] | 0.01502876 | 698.1684 | 0 | 0 |  | https://doi.org/10.1016/0167-2738(95)00051-7 | H
5283 | BaO | 1 | CeO2 | 0.9 | Nd2O3 | 0.05 | [9 empty] | 0.01281422 | 653.1939 | 0 | 0 |  | https://doi.org/10.1016/0167-2738(95)00051-7 | H
5284 | BaO | 1 | CeO2 | 0.9 | Nd2O3 | 0.05 | [9 empty] | 0.01054574 | 597.7483 | 0 | 0 |  | https://doi.org/10.1016/0167-2738(95)00051-7 | H
5285 | SrO | 1 | CeO2 | 0.95 | YbO | 0.05 | [9 empty] | 0.01613215 | 999.3658 | 0 | 0 |  | https://doi.org/10.1016/0167-2738(95)00051-7 | H
5286 | SrO | 1 | CeO2 | 0.95 | YbO | 0.05 | [9 empty] | 0.01281422 | 953.0536 | 0 | 0 |  | https://doi.org/10.1016/0167-2738(95)00051-7 | H
5287 | SrO | 1 | CeO2 | 0.95 | YbO | 0.05 | [9 empty] | 0.01172818 | 936.8299 | 0 | 0 |  | https://doi.org/10.1016/0167-2738(95)00051-7 | H
5288 | SrO | 1 | CeO2 | 0.95 | YbO | 0.05 | [9 empty] | 0.0101787 | 903.4706 | 0 | 0 |  | https://doi.org/10.1016/0167-2738(95)00051-7 | H
5289 | SrO | 1 | CeO2 | 0.95 | YbO | 0.05 | [9 empty] | 0.007666822 | 840.0435 | 0 | 0 |  | https://doi.org/10.1016/0167-2738(95)00051-7 | H
5290 | SrO | 1 | CeO2 | 0.95 | YbO | 0.05 | [9 empty] | 0.006309573 | 809.9103 | 0 | 0 |  | https://doi.org/10.1016/0167-2738(95)00051-7 | H
5291 | SrO | 1 | CeO2 | 0.95 | YbO | 0.05 | [9 empty] | 0.004837438 | 744.4881 | 0 | 0 |  | https://doi.org/10.1016/0167-2738(95)00051-7 | H
5292 | SrO | 1 | CeO2 | 0.95 | YbO | 0.05 | [9 empty] | 0.003842513 | 708.5951 | 0 | 0 |  | https://doi.org/10.1016/0167-2738(95)00051-7 | H
5293 | SrO | 1 | CeO2 | 0.95 | YbO | 0.05 | [9 empty] | 0.002945987 | 662.6725 | 0 | 0 |  | https://doi.org/10.1016/0167-2738(95)00051-7 | H
5294 | SrO | 1 | CeO2 | 0.95 | YbO | 0.05 | [9 empty] | 0.00206721 | 610.9779 | 0 | 0 |  | https://doi.org/10.1016/0167-2738(95)00051-7 | H
5295 | SrO | 1 | ZrO2 | 0.95 | Y2O3 | 0.025 | [9 empty] | 0.003455107 | 1004.445 | 0 | 0 |  | https://doi.org/10.1016/0167-2738(95)00051-7 | H
5296 | SrO | 1 | ZrO2 | 0.95 | Y2O3 | 0.025 | [9 empty] | 0.002945987 | 950.7094 | 0 | 0 |  | https://doi.org/10.1016/0167-2738(95)00051-7 | H
5297 | SrO | 1 | ZrO2 | 0.95 | Y2O3 | 0.025 | [9 empty] | 0.002467787 | 901.3119 | 0 | 0 |  | https://doi.org/10.1016/0167-2738(95)00051-7 | H
5298 | SrO | 1 | ZrO2 | 0.95 | Y2O3 | 0.025 | [9 empty] | 0.002030918 | 847.8406 | 0 | 0 |  | https://doi.org/10.1016/0167-2738(95)00051-7 | H
5299 | SrO | 1 | ZrO2 | 0.95 | Y2O3 | 0.025 | [9 empty] | 0.001826158 | 797.2341 | 0 | 0 |  | https://doi.org/10.1016/0167-2738(95)00051-7 | H
5300 | SrO | 1 | ZrO2 | 0.95 | Y2O3 | 0.025 | [9 empty] | 0.001529732 | 747.7337 | 0 | 0 |  | https://doi.org/10.1016/0167-2738(95)00051-7 | H
5301 | SrO | 1 | ZrO2 | 0.95 | Y2O3 | 0.025 | [9 empty] | 0.001304321 | 702.6098 | 0 | 0 |  | https://doi.org/10.1016/0167-2738(95)00051-7 | H
5302 | SrO | 1 | ZrO2 | 0.95 | Y2O3 | 0.025 | [9 empty] | 0.0009482505 | 649.1902 | 0 | 0 |  | https://doi.org/10.1016/0167-2738(95)00051-7 | H
5303 | SrO | 1 | ZrO2 | 0.95 | Y2O3 | 0.025 | [9 empty] | 0.0007399984 | 600.1241 | 0 | 0 |  | https://doi.org/10.1016/0167-2738(95)00051-7 | H
5304 | CaO | 1 | ZrO2 | 0.9 | In2O3 | 0.05 | [9 empty] | 0.001529732 | 1007 | 0 | 0 |  | https://doi.org/10.1016/0167-2738(95)00051-7 | H
5305 | CaO | 1 | ZrO2 | 0.9 | In2O3 | 0.05 | [9 empty] | 0.001236823 | 955.4069 | 0 | 0 |  | https://doi.org/10.1016/0167-2738(95)00051-7 | H
5306 | CaO | 1 | ZrO2 | 0.9 | In2O3 | 0.05 | [9 empty] | 0.001 | 907.8118 | 0 | 0 |  | https://doi.org/10.1016/0167-2738(95)00051-7 | H
5307 | CaO | 1 | ZrO2 | 0.9 | In2O3 | 0.05 | [9 empty] | 0.0008229712 | 855.7478 | 0 | 0 |  | https://doi.org/10.1016/0167-2738(95)00051-7 | H
5308 | CaO | 1 | ZrO2 | 0.9 | In2O3 | 0.05 | [9 empty] | 0.0006198801 | 802.6303 | 0 | 0 |  | https://doi.org/10.1016/0167-2738(95)00051-7 | H
5309 | CaO | 1 | ZrO2 | 0.9 | In2O3 | 0.05 | [9 empty] | 0.0004923883 | 752.641 | 0 | 0 |  | https://doi.org/10.1016/0167-2738(95)00051-7 | H
5310 | CaO | 1 | ZrO2 | 0.9 | In2O3 | 0.05 | [9 empty] | 0.000351685 | 701.1248 | 0 | 0 |  | https://doi.org/10.1016/0167-2738(95)00051-7 | H
5311 | CaO | 1 | ZrO2 | 0.9 | In2O3 | 0.05 | [9 empty] | 0.0002602463 | 653.1939 | 0 | 0 |  | https://doi.org/10.1016/0167-2738(95)00051-7 | H
5312 | CaO | 1 | ZrO2 | 0.9 | In2O3 | 0.05 | [9 empty] | 0.00017626 | 602.513 | 0 | 0 |  | https://doi.org/10.1016/0167-2738(95)00051-7 | H
5313 | BaO | 0.9 | SrO | 0.1 | CeO2 | 0.8 | Y2O3 | 0.1 | [7 empty] | 0.02720742 | 797.1168 | 0 | 1.9 |  | https://doi.org/10.1016/j.jallcom.2010.06.188 | H
5314 | BaO | 0.9 | SrO | 0.1 | CeO2 | 0.8 | Y2O3 | 0.1 | [7 empty] | 0.0245432 | 748.3466 | 0 | 1.9 |  | https://doi.org/10.1016/j.jallcom.2010.06.188 | H
5315 | BaO | 0.9 | SrO | 0.1 | CeO2 | 0.8 | Y2O3 | 0.1 | [7 empty] | 0.02288024 | 698.9244 | 0 | 1.9 |  | https://doi.org/10.1016/j.jallcom.2010.06.188 | H
5316 | BaO | 0.9 | SrO | 0.1 | CeO2 | 0.8 | Y2O3 | 0.1 | [7 empty] | 0.02078372 | 648.2038 | 0 | 1.9 |  | https://doi.org/10.1016/j.jallcom.2010.06.188 | H
5317 | BaO | 0.9 | SrO | 0.1 | CeO2 | 0.8 | Y2O3 | 0.1 | [7 empty] | 0.01835483 | 598.5888 | 0 | 1.9 |  | https://doi.org/10.1016/j.jallcom.2010.06.188 | H
5318 | BaO | 0.9 | SrO | 0.1 | CeO2 | 0.8 | Y2O3 | 0.1 | [7 empty] | 0.01441954 | 549.3984 | 0 | 1.9 |  | https://doi.org/10.1016/j.jallcom.2010.06.188 | H
5319 | BaO | 0.9 | SrO | 0.1 | CeO2 | 0.8 | Y2O3 | 0.1 | [7 empty] | 0.01040446 | 499.2844 | 0 | 1.9 |  | https://doi.org/10.1016/j.jallcom.2010.06.188 | H
5320 | BaO | 0.9 | SrO | 0.1 | CeO2 | 0.8 | Y2O3 | 0.1 | [7 empty] | 0.007745431 | 451.2981 | 0 | 1.9 |  | https://doi.org/10.1016/j.jallcom.2010.06.188 | H
5321 | BaO | 0.8 | SrO | 0.2 | CeO2 | 0.8 | Y2O3 | 0.1 | [7 empty] | 0.02640461 | 797.1286 | 0 | 1.9 |  | https://doi.org/10.1016/j.jallcom.2010.06.188 | H
5322 | BaO | 0.8 | SrO | 0.2 | CeO2 | 0.8 | Y2O3 | 0.1 | [7 empty] | 0.02112975 | 748.4003 | 0 | 1.9 |  | https://doi.org/10.1016/j.jallcom.2010.06.188 | H
5323 | BaO | 0.8 | SrO | 0.2 | CeO2 | 0.8 | Y2O3 | 0.1 | [7 empty] | 0.01914883 | 697.3622 | 0 | 1.9 |  | https://doi.org/10.1016/j.jallcom.2010.06.188 | H
5324 | BaO | 0.8 | SrO | 0.2 | CeO2 | 0.8 | Y2O3 | 0.1 | [7 empty] | 0.0168529 | 648.2649 | 0 | 1.9 |  | https://doi.org/10.1016/j.jallcom.2010.06.188 | H
5325 | BaO | 0.8 | SrO | 0.2 | CeO2 | 0.8 | Y2O3 | 0.1 | [7 empty] | 0.01360452 | 598.6669 | 0 | 1.9 |  | https://doi.org/10.1016/j.jallcom.2010.06.188 | H
5326 | BaO | 0.8 | SrO | 0.2 | CeO2 | 0.8 | Y2O3 | 0.1 | [7 empty] | 0.01134748 | 549.454 | 0 | 1.9 |  | https://doi.org/10.1016/j.jallcom.2010.06.188 | H
5327 | BaO | 0.8 | SrO | 0.2 | CeO2 | 0.8 | Y2O3 | 0.1 | [7 empty] | 0.007711819 | 499.3458 | 0 | 1.9 |  | https://doi.org/10.1016/j.jallcom.2010.06.188 | H
5328 | BaO | 0.8 | SrO | 0.2 | CeO2 | 0.8 | Y2O3 | 0.1 | [7 empty] | 0.005413934 | 450.4625 | 0 | 1.9 |  | https://doi.org/10.1016/j.jallcom.2010.06.188 | H
5329 | BaO | 0.5 | SrO | 0.5 | CeO2 | 0.8 | Y2O3 | 0.1 | [7 empty] | 0.01736094 | 797.2936 | 0 | 1.9 |  | https://doi.org/10.1016/j.jallcom.2010.06.188 | H
5330 | BaO | 0.5 | SrO | 0.5 | CeO2 | 0.8 | Y2O3 | 0.1 | [7 empty] | 0.01431522 | 748.5398 | 0 | 1.9 |  | https://doi.org/10.1016/j.jallcom.2010.06.188 | H
5331 | BaO | 0.5 | SrO | 0.5 | CeO2 | 0.8 | Y2O3 | 0.1 | [7 empty] | 0.01083942 | 697.5463 | 0 | 1.9 |  | https://doi.org/10.1016/j.jallcom.2010.06.188 | H
5332 | BaO | 0.5 | SrO | 0.5 | CeO2 | 0.8 | Y2O3 | 0.1 | [7 empty] | 0.008213115 | 648.4745 | 0 | 1.9 |  | https://doi.org/10.1016/j.jallcom.2010.06.188 | H
5333 | BaO | 0.5 | SrO | 0.5 | CeO2 | 0.8 | Y2O3 | 0.1 | [7 empty] | 0.006434503 | 598.8624 | 0 | 1.9 |  | https://doi.org/10.1016/j.jallcom.2010.06.188 | H
5334 | BaO | 0.5 | SrO | 0.5 | CeO2 | 0.8 | Y2O3 | 0.1 | [7 empty] | 0.004905884 | 549.649 | 0 | 1.9 |  | https://doi.org/10.1016/j.jallcom.2010.06.188 | H
5335 | BaO | 0.5 | SrO | 0.5 | CeO2 | 0.8 | Y2O3 | 0.1 | [7 empty] | 0.003535222 | 500.5321 | 0 | 1.9 |  | https://doi.org/10.1016/j.jallcom.2010.06.188 | H
5336 | BaO | 0.5 | SrO | 0.5 | CeO2 | 0.8 | Y2O3 | 0.1 | [7 empty] | 0.002340687 | 450.6133 | 0 | 1.9 |  | https://doi.org/10.1016/j.jallcom.2010.06.188 | H
5337 | SrO | 1 | CeO2 | 0.8 | Y2O3 | 0.1 | [9 empty] | 0.004510562 | 797.8242 | 0 | 1.9 |  | https://doi.org/10.1016/j.jallcom.2010.06.188 | H
5338 | SrO | 1 | CeO2 | 0.8 | Y2O3 | 0.1 | [9 empty] | 0.00339972 | 749.0555 | 0 | 1.9 |  | https://doi.org/10.1016/j.jallcom.2010.06.188 | H
5339 | SrO | 1 | CeO2 | 0.8 | Y2O3 | 0.1 | [9 empty] | 0.002494191 | 699.6442 | 0 | 1.9 |  | https://doi.org/10.1016/j.jallcom.2010.06.188 | H
5340 | SrO | 1 | CeO2 | 0.8 | Y2O3 | 0.1 | [9 empty] | 0.001834307 | 650.3742 | 0 | 1.9 |  | https://doi.org/10.1016/j.jallcom.2010.06.188 | H
5341 | SrO | 1 | CeO2 | 0.8 | Y2O3 | 0.1 | [9 empty] | 0.001315705 | 599.2771 | 0 | 1.9 |  | https://doi.org/10.1016/j.jallcom.2010.06.188 | H
5342 | SrO | 1 | CeO2 | 0.8 | Y2O3 | 0.1 | [9 empty] | 0.0008393579 | 548.8977 | 0 | 1.9 |  | https://doi.org/10.1016/j.jallcom.2010.06.188 | H
5343 | SrO | 1 | CeO2 | 0.8 | Y2O3 | 0.1 | [9 empty] | 0.0005207047 | 499.8985 | 0 | 1.9 |  | https://doi.org/10.1016/j.jallcom.2010.06.188 | H
5344 | SrO | 1 | CeO2 | 0.8 | Y2O3 | 0.1 | [9 empty] | 0.0003447427 | 450.0588 | 0 | 1.9 |  | https://doi.org/10.1016/j.jallcom.2010.06.188 | H
5345 | BaO | 1 | CeO2 | 0.7 | NbO2 | 0.1 | Y2O3 | 0.1 | [7 empty] | 0.002 | 600 | 0 | 3 |  | https://doi.org/10.1016/j.elecom.2016.08.019 | H
5346 | BaO | 1 | CeO2 | 0.7 | NbO2 | 0.1 | Y2O3 | 0.1 | [7 empty] | 0.0031 | 650 | 0 | 3 |  | https://doi.org/10.1016/j.elecom.2016.08.019 | H
5347 | BaO | 1 | CeO2 | 0.7 | NbO2 | 0.1 | Y2O3 | 0.1 | [7 empty] | 0.0042 | 700 | 0 | 3 |  | https://doi.org/10.1016/j.elecom.2016.08.019 | H
5348 | BaO | 0.8 | SrO | 0.2 | CeO2 | 0.8 | ZrO2 | 0.2 | [7 empty] | 0.007033603 | 649.7349 | 20 | 0 | 1 | https://doi.org/10.1016/j.ceramint.2017.07.192 | H
5349 | BaO | 0.8 | SrO | 0.2 | CeO2 | 0.8 | ZrO2 | 0.2 | [7 empty] | 0.006692958 | 599.9185 | 20 | 0 | 1 | https://doi.org/10.1016/j.ceramint.2017.07.192 | H
5350 | BaO | 0.8 | SrO | 0.2 | CeO2 | 0.8 | ZrO2 | 0.2 | [7 empty] | 0.006423903 | 549.4608 | 20 | 0 | 1 | https://doi.org/10.1016/j.ceramint.2017.07.192 | H
5351 | BaO | 0.8 | SrO | 0.2 | CeO2 | 0.8 | ZrO2 | 0.2 | [7 empty] | 0.006185359 | 499.4523 | 20 | 0 | 1 | https://doi.org/10.1016/j.ceramint.2017.07.192 | H
5352 | BaO | 0.8 | SrO | 0.2 | CeO2 | 0.8 | ZrO2 | 0.2 | [7 empty] | 0.006031057 | 449.9965 | 20 | 0 | 1 | https://doi.org/10.1016/j.ceramint.2017.07.192 | H
5353 | BaO | 0.7 | SrO | 0.3 | CeO2 | 0.7 | ZrO2 | 0.3 | [7 empty] | 0.008179624 | 649.7349 | 20 | 0 | 1 | https://doi.org/10.1016/j.ceramint.2017.07.192 | H
5354 | BaO | 0.7 | SrO | 0.3 | CeO2 | 0.7 | ZrO2 | 0.3 | [7 empty] | 0.007893582 | 599.9185 | 20 | 0 | 1 | https://doi.org/10.1016/j.ceramint.2017.07.192 | H
5355 | BaO | 0.7 | SrO | 0.3 | CeO2 | 0.7 | ZrO2 | 0.3 | [7 empty] | 0.007603011 | 550.4127 | 20 | 0 | 1 | https://doi.org/10.1016/j.ceramint.2017.07.192 | H
5356 | BaO | 0.7 | SrO | 0.3 | CeO2 | 0.7 | ZrO2 | 0.3 | [7 empty] | 0.007355548 | 500.2919 | 20 | 0 | 1 | https://doi.org/10.1016/j.ceramint.2017.07.192 | H
5357 | BaO | 0.7 | SrO | 0.3 | CeO2 | 0.7 | ZrO2 | 0.3 | [7 empty] | 0.007130771 | 449.9965 | 20 | 0 | 1 | https://doi.org/10.1016/j.ceramint.2017.07.192 | H
5358 | BaO | 0.5 | SrO | 0.5 | CeO2 | 0.5 | ZrO2 | 0.35 | Y2O3 | 0.05 | Sm2O3 | 0.025 |  |  |  | 0.007626607 | 700.5554 | 0 | 1.9 | 5.8 | https://doi.org/10.1016/j.ijhydene.2016.02.073 | H
5359 | BaO | 0.5 | SrO | 0.5 | CeO2 | 0.5 | ZrO2 | 0.35 | Y2O3 | 0.05 | Sm2O3 | 0.025 |  |  |  | 0.005420189 | 648.8628 | 0 | 1.9 | 5.8 | https://doi.org/10.1016/j.ijhydene.2016.02.073 | H
5360 | BaO | 0.5 | SrO | 0.5 | CeO2 | 0.5 | ZrO2 | 0.35 | Y2O3 | 0.05 | Sm2O3 | 0.025 |  |  |  | 0.003393819 | 599.4723 | 0 | 1.9 | 5.8 | https://doi.org/10.1016/j.ijhydene.2016.02.073 | H
5361 | BaO | 0.5 | SrO | 0.5 | CeO2 | 0.5 | ZrO2 | 0.35 | Y2O3 | 0.05 | Sm2O3 | 0.025 |  |  |  | 0.00195186 | 548.5792 | 0 | 1.9 | 5.8 | https://doi.org/10.1016/j.ijhydene.2016.02.073 | H
5362 | BaO | 0.5 | SrO | 0.5 | CeO2 | 0.5 | ZrO2 | 0.35 | Y2O3 | 0.05 | Sm2O3 | 0.025 |  |  |  | 0.001122046 | 499.8351 | 0 | 1.9 | 5.8 | https://doi.org/10.1016/j.ijhydene.2016.02.073 | H
5363 | BaO | 0.5 | SrO | 0.5 | CeO2 | 0.5 | ZrO2 | 0.35 | Y2O3 | 0.05 | Sm2O3 | 0.025 |  |  |  | 0.0006443339 | 449.4561 | 0 | 1.9 | 5.8 | https://doi.org/10.1016/j.ijhydene.2016.02.073 | H
5364 | BaO | 0.5 | SrO | 0.5 | CeO2 | 0.5 | ZrO2 | 0.35 | Y2O3 | 0.05 | Sm2O3 | 0.025 |  |  |  | 0.0003058907 | 400.8727 | 0 | 1.9 | 5.8 | https://doi.org/10.1016/j.ijhydene.2016.02.073 | H
5365 | BaO | 0.5 | SrO | 0.5 | CeO2 | 0.5 | ZrO2 | 0.35 | Y2O3 | 0.05 | Sm2O3 | 0.025 |  |  |  | 0.000122516 | 350.8553 | 0 | 1.9 | 5.8 | https://doi.org/10.1016/j.ijhydene.2016.02.073 | H
5366 | BaO | 0.5 | SrO | 0.5 | CeO2 | 0.5 | ZrO2 | 0.35 | Y2O3 | 0.05 | Sm2O3 | 0.025 |  |  |  | 4.696795e-05 | 300.7058 | 0 | 1.9 | 5.8 | https://doi.org/10.1016/j.ijhydene.2016.02.073 | H
5367 | BaO | 0.3 | SrO | 0.7 | CeO2 | 0.5 | ZrO2 | 0.35 | Y2O3 | 0.05 | Sm2O3 | 0.025 |  |  |  | 0.00658125 | 700.5943 | 0 | 1.9 | 5.8 | https://doi.org/10.1016/j.ijhydene.2016.02.073 | H
5368 | BaO | 0.3 | SrO | 0.7 | CeO2 | 0.5 | ZrO2 | 0.35 | Y2O3 | 0.05 | Sm2O3 | 0.025 |  |  |  | 0.004677259 | 648.8977 | 0 | 1.9 | 5.8 | https://doi.org/10.1016/j.ijhydene.2016.02.073 | H
5369 | BaO | 0.3 | SrO | 0.7 | CeO2 | 0.5 | ZrO2 | 0.35 | Y2O3 | 0.05 | Sm2O3 | 0.025 |  |  |  | 0.003253841 | 599.4812 | 0 | 1.9 | 5.8 | https://doi.org/10.1016/j.ijhydene.2016.02.073 | H
5370 | BaO | 0.3 | SrO | 0.7 | CeO2 | 0.5 | ZrO2 | 0.35 | Y2O3 | 0.05 | Sm2O3 | 0.025 |  |  |  | 0.003168661 | 549.788 | 0 | 1.9 | 5.8 | https://doi.org/10.1016/j.ijhydene.2016.02.073 | H
5371 | BaO | 0.3 | SrO | 0.7 | CeO2 | 0.5 | ZrO2 | 0.35 | Y2O3 | 0.05 | Sm2O3 | 0.025 |  |  |  | 0.002201006 | 498.5766 | 0 | 1.9 | 5.8 | https://doi.org/10.1016/j.ijhydene.2016.02.073 | H
5372 | BaO | 0.3 | SrO | 0.7 | CeO2 | 0.5 | ZrO2 | 0.35 | Y2O3 | 0.05 | Sm2O3 | 0.025 |  |  |  | 0.001212163 | 450.3691 | 0 | 1.9 | 5.8 | https://doi.org/10.1016/j.ijhydene.2016.02.073 | H
5373 | BaO | 0.3 | SrO | 0.7 | CeO2 | 0.5 | ZrO2 | 0.35 | Y2O3 | 0.05 | Sm2O3 | 0.025 |  |  |  | 0.0004563278 | 399.9501 | 0 | 1.9 | 5.8 | https://doi.org/10.1016/j.ijhydene.2016.02.073 | H
5374 | BaO | 0.3 | SrO | 0.7 | CeO2 | 0.5 | ZrO2 | 0.35 | Y2O3 | 0.05 | Sm2O3 | 0.025 |  |  |  | 0.0001305062 | 350.8484 | 0 | 1.9 | 5.8 | https://doi.org/10.1016/j.ijhydene.2016.02.073 | H
5375 | BaO | 0.3 | SrO | 0.7 | CeO2 | 0.5 | ZrO2 | 0.35 | Y2O3 | 0.05 | Sm2O3 | 0.025 |  |  |  | 4.502393e-05 | 300.0774 | 0 | 1.9 | 5.8 | https://doi.org/10.1016/j.ijhydene.2016.02.073 | H
5376 | BaO | 0.1 | SrO | 0.9 | CeO2 | 0.5 | ZrO2 | 0.35 | Y2O3 | 0.05 | Sm2O3 | 0.025 |  |  |  | 0.004140886 | 700.7166 | 0 | 1.9 | 5.8 | https://doi.org/10.1016/j.ijhydene.2016.02.073 | H
5377 | BaO | 0.1 | SrO | 0.9 | CeO2 | 0.5 | ZrO2 | 0.35 | Y2O3 | 0.05 | Sm2O3 | 0.025 |  |  |  | 0.002762727 | 649.0223 | 0 | 1.9 | 5.8 | https://doi.org/10.1016/j.ijhydene.2016.02.073 | H
5378 | BaO | 0.1 | SrO | 0.9 | CeO2 | 0.5 | ZrO2 | 0.35 | Y2O3 | 0.05 | Sm2O3 | 0.025 |  |  |  | 0.001842683 | 599.6017 | 0 | 1.9 | 5.8 | https://doi.org/10.1016/j.ijhydene.2016.02.073 | H
5379 | BaO | 0.1 | SrO | 0.9 | CeO2 | 0.5 | ZrO2 | 0.35 | Y2O3 | 0.05 | Sm2O3 | 0.025 |  |  |  | 0.001082487 | 549.9905 | 0 | 1.9 | 5.8 | https://doi.org/10.1016/j.ijhydene.2016.02.073 | H
5380 | BaO | 0.1 | SrO | 0.9 | CeO2 | 0.5 | ZrO2 | 0.35 | Y2O3 | 0.05 | Sm2O3 | 0.025 |  |  |  | 0.0005720054 | 501.0978 | 0 | 1.9 | 5.8 | https://doi.org/10.1016/j.ijhydene.2016.02.073 | H
5381 | BaO | 0.1 | SrO | 0.9 | CeO2 | 0.5 | ZrO2 | 0.35 | Y2O3 | 0.05 | Sm2O3 | 0.025 |  |  |  | 0.0002894394 | 449.5724 | 0 | 1.9 | 5.8 | https://doi.org/10.1016/j.ijhydene.2016.02.073 | H
5382 | BaO | 0.1 | SrO | 0.9 | CeO2 | 0.5 | ZrO2 | 0.35 | Y2O3 | 0.05 | Sm2O3 | 0.025 |  |  |  | 0.0001373666 | 399.2314 | 0 | 1.9 | 5.8 | https://doi.org/10.1016/j.ijhydene.2016.02.073 | H
5383 | BaO | 0.1 | SrO | 0.9 | CeO2 | 0.5 | ZrO2 | 0.35 | Y2O3 | 0.05 | Sm2O3 | 0.025 |  |  |  | 6.242872e-05 | 349.4347 | 0 | 1.9 | 5.8 | https://doi.org/10.1016/j.ijhydene.2016.02.073 | H
5384 | BaO | 0.1 | SrO | 0.9 | CeO2 | 0.5 | ZrO2 | 0.35 | Y2O3 | 0.05 | Sm2O3 | 0.025 |  |  |  | 1.708917e-05 | 300.166 | 0 | 1.9 | 5.8 | https://doi.org/10.1016/j.ijhydene.2016.02.073 | H
5385 | SrO | 1 | CeO2 | 0.5 | ZrO2 | 0.35 | Y2O3 | 0.05 | Sm2O3 | 0.025 | [5 empty] | 0.002066354 | 699.0795 | 0 | 1.9 | 5.8 | https://doi.org/10.1016/j.ijhydene.2016.02.073 | H
5386 | SrO | 1 | CeO2 | 0.5 | ZrO2 | 0.35 | Y2O3 | 0.05 | Sm2O3 | 0.025 | [5 empty] | 0.001438161 | 649.1768 | 0 | 1.9 | 5.8 | https://doi.org/10.1016/j.ijhydene.2016.02.073 | H
5387 | SrO | 1 | CeO2 | 0.5 | ZrO2 | 0.35 | Y2O3 | 0.05 | Sm2O3 | 0.025 | [5 empty] | 0.0008453633 | 599.7669 | 0 | 1.9 | 5.8 | https://doi.org/10.1016/j.ijhydene.2016.02.073 | H
5388 | SrO | 1 | CeO2 | 0.5 | ZrO2 | 0.35 | Y2O3 | 0.05 | Sm2O3 | 0.025 | [5 empty] | 0.0005071793 | 550.1335 | 0 | 1.9 | 5.8 | https://doi.org/10.1016/j.ijhydene.2016.02.073 | H
5389 | SrO | 1 | CeO2 | 0.5 | ZrO2 | 0.35 | Y2O3 | 0.05 | Sm2O3 | 0.025 | [5 empty] | 0.0002794894 | 500.0663 | 0 | 1.9 | 5.8 | https://doi.org/10.1016/j.ijhydene.2016.02.073 | H
5390 | SrO | 1 | CeO2 | 0.5 | ZrO2 | 0.35 | Y2O3 | 0.05 | Sm2O3 | 0.025 | [5 empty] | 0.0001356321 | 450.6883 | 0 | 1.9 | 5.8 | https://doi.org/10.1016/j.ijhydene.2016.02.073 | H
5391 | SrO | 1 | CeO2 | 0.5 | ZrO2 | 0.35 | Y2O3 | 0.05 | Sm2O3 | 0.025 | [5 empty] | 6.437035e-05 | 400.1971 | 0 | 1.9 | 5.8 | https://doi.org/10.1016/j.ijhydene.2016.02.073 | H
5392 | SrO | 1 | CeO2 | 0.5 | ZrO2 | 0.35 | Y2O3 | 0.05 | Sm2O3 | 0.025 | [5 empty] | 2.577784e-05 | 349.5301 | 0 | 1.9 | 5.8 | https://doi.org/10.1016/j.ijhydene.2016.02.073 | H
5393 | SrO | 1 | CeO2 | 0.5 | ZrO2 | 0.35 | Y2O3 | 0.05 | Sm2O3 | 0.025 | [5 empty] | 1.075568e-05 | 301.4749 | 0 | 1.9 | 5.8 | https://doi.org/10.1016/j.ijhydene.2016.02.073 | H
5394 | BaO | 1 | CeO2 | 0.7 | ZrO2 | 0.2 | Y2O3 | 0.025 | ZnO | 0.05 | [5 empty] | 0.005594113 | 982.6459 | 0 | 1.9 | 1.981 | https://doi.org/10.1016/j.ijhydene.2016.02.073 | H
5395 | BaO | 1 | CeO2 | 0.7 | ZrO2 | 0.2 | Y2O3 | 0.025 | ZnO | 0.05 | [5 empty] | 0.00390669 | 928.3829 | 0 | 1.9 | 1.981 | https://doi.org/10.1016/j.ijhydene.2016.02.073 | H
5396 | BaO | 1 | CeO2 | 0.7 | ZrO2 | 0.2 | Y2O3 | 0.025 | ZnO | 0.05 | [5 empty] | 0.003123317 | 883.406 | 0 | 1.9 | 1.981 | https://doi.org/10.1016/j.ijhydene.2016.02.073 | H
5397 | BaO | 1 | CeO2 | 0.7 | ZrO2 | 0.2 | Y2O3 | 0.025 | ZnO | 0.05 | [5 empty] | 0.002389382 | 819.7673 | 0 | 1.9 | 1.981 | https://doi.org/10.1016/j.ijhydene.2016.02.073 | H
5398 | BaO | 1 | CeO2 | 0.7 | ZrO2 | 0.2 | Y2O3 | 0.025 | ZnO | 0.05 | [5 empty] | 0.001745706 | 778.4372 | 0 | 1.9 | 1.981 | https://doi.org/10.1016/j.ijhydene.2016.02.073 | H
5399 | BaO | 1 | CeO2 | 0.7 | ZrO2 | 0.2 | Y2O3 | 0.025 | ZnO | 0.05 | [5 empty] | 0.001219919 | 729.1629 | 0 | 1.9 | 1.981 | https://doi.org/10.1016/j.ijhydene.2016.02.073 | H
5400 | BaO | 1 | CeO2 | 0.7 | ZrO2 | 0.2 | Y2O3 | 0.025 | ZnO | 0.05 | [5 empty] | 0.0008148598 | 684.3003 | 0 | 1.9 | 1.981 | https://doi.org/10.1016/j.ijhydene.2016.02.073 | H
5401 | BaO | 1 | CeO2 | 0.7 | ZrO2 | 0.2 | Y2O3 | 0.025 | ZnO | 0.05 | [5 empty] | 0.0005446493 | 634.3107 | 0 | 1.9 | 1.981 | https://doi.org/10.1016/j.ijhydene.2016.02.073 | H
5402 | BaO | 1 | CeO2 | 0.7 | ZrO2 | 0.2 | Y2O3 | 0.025 | ZnO | 0.05 | [5 empty] | 0.0002778345 | 581.3331 | 0 | 1.9 | 1.981 | https://doi.org/10.1016/j.ijhydene.2016.02.073 | H
5403 | BaO | 1 | CeO2 | 0.7 | ZrO2 | 0.2 | Y2O3 | 0.025 | ZnO | 0.05 | [5 empty] | 0.000135442 | 536.5515 | 0 | 1.9 | 1.981 | https://doi.org/10.1016/j.ijhydene.2016.02.073 | H
5404 | BaO | 1 | CeO2 | 0.7 | ZrO2 | 0.2 | Y2O3 | 0.025 | ZnO | 0.05 | [5 empty] | 5.771296e-05 | 487.8101 | 0 | 1.9 | 1.981 | https://doi.org/10.1016/j.ijhydene.2016.02.073 | H
5405 | BaO | 1 | CeO2 | 0.7 | ZrO2 | 0.2 | Y2O3 | 0.025 | ZnO | 0.05 | [5 empty] | 2.573885e-05 | 440.9188 | 0 | 1.9 | 1.981 | https://doi.org/10.1016/j.ijhydene.2016.02.073 | H
5406 | BaO | 1 | CeO2 | 0.7 | ZrO2 | 0.2 | Y2O3 | 0.025 | ZnO | 0.05 | [5 empty] | 1.25774e-05 | 391.4359 | 0 | 1.9 | 1.981 | https://doi.org/10.1016/j.ijhydene.2016.02.073 | H
5407 | BaO | 1 | CeO2 | 0.7 | ZrO2 | 0.2 | Y2O3 | 0.025 | ZnO | 0.05 | [5 empty] | 3.269332e-06 | 342.8618 | 0 | 1.9 | 1.981 | https://doi.org/10.1016/j.ijhydene.2016.02.073 | H
5408 | BaO | 1 | CeO2 | 0.7 | ZrO2 | 0.2 | Y2O3 | 0.025 | ZnO | 0.05 | [5 empty] | 7.431352e-07 | 293.8842 | 0 | 1.9 | 1.981 | https://doi.org/10.1016/j.ijhydene.2016.02.073 | H
5409 | BaO | 1 | CeO2 | 0.7 | ZrO2 | 0.2 | Y2O3 | 0.025 | ZnO | 0.05 | [5 empty] | 1.545679e-07 | 245.2699 | 0 | 1.9 | 1.981 | https://doi.org/10.1016/j.ijhydene.2016.02.073 | H
5410 | BaO | 1 | CeO2 | 0.7 | ZrO2 | 0.2 | Y2O3 | 0.025 | ZnO | 0.05 | [5 empty] | 2.570265e-08 | 197.071 | 0 | 1.9 | 1.981 | https://doi.org/10.1016/j.ijhydene.2016.02.073 | H
5411 | BaO | 1 | CeO2 | 0.7 | ZrO2 | 0.15 | Y2O3 | 0.05 | ZnO | 0.05 | [5 empty] | 0.03405172 | 977 | 0 | 1.9 | 1.981 | https://doi.org/10.1016/j.ijhydene.2016.02.073 | H
5412 | BaO | 1 | CeO2 | 0.7 | ZrO2 | 0.15 | Y2O3 | 0.05 | ZnO | 0.05 | [5 empty] | 0.02848709 | 923.2134 | 0 | 1.9 | 1.981 | https://doi.org/10.1016/j.ijhydene.2016.02.073 | H
5413 | BaO | 1 | CeO2 | 0.7 | ZrO2 | 0.15 | Y2O3 | 0.05 | ZnO | 0.05 | [5 empty] | 0.02177888 | 869.1528 | 0 | 1.9 | 1.981 | https://doi.org/10.1016/j.ijhydene.2016.02.073 | H
5414 | BaO | 1 | CeO2 | 0.7 | ZrO2 | 0.15 | Y2O3 | 0.05 | ZnO | 0.05 | [5 empty] | 0.01664673 | 824.0797 | 0 | 1.9 | 1.981 | https://doi.org/10.1016/j.ijhydene.2016.02.073 | H
5415 | BaO | 1 | CeO2 | 0.7 | ZrO2 | 0.15 | Y2O3 | 0.05 | ZnO | 0.05 | [5 empty] | 0.01331448 | 778.4372 | 0 | 1.9 | 1.981 | https://doi.org/10.1016/j.ijhydene.2016.02.073 | H
5416 | BaO | 1 | CeO2 | 0.7 | ZrO2 | 0.15 | Y2O3 | 0.05 | ZnO | 0.05 | [5 empty] | 0.01166066 | 729.1629 | 0 | 1.9 | 1.981 | https://doi.org/10.1016/j.ijhydene.2016.02.073 | H
5417 | BaO | 1 | CeO2 | 0.7 | ZrO2 | 0.15 | Y2O3 | 0.05 | ZnO | 0.05 | [5 empty] | 0.009763563 | 681.0151 | 0 | 1.9 | 1.981 | https://doi.org/10.1016/j.ijhydene.2016.02.073 | H
5418 | BaO | 1 | CeO2 | 0.7 | ZrO2 | 0.15 | Y2O3 | 0.05 | ZnO | 0.05 | [5 empty] | 0.006237845 | 631.3591 | 0 | 1.9 | 1.981 | https://doi.org/10.1016/j.ijhydene.2016.02.073 | H
5419 | BaO | 1 | CeO2 | 0.7 | ZrO2 | 0.15 | Y2O3 | 0.05 | ZnO | 0.05 | [5 empty] | 0.004361908 | 586.6166 | 0 | 1.9 | 1.981 | https://doi.org/10.1016/j.ijhydene.2016.02.073 | H
5420 | BaO | 1 | CeO2 | 0.7 | ZrO2 | 0.15 | Y2O3 | 0.05 | ZnO | 0.05 | [5 empty] | 0.002548926 | 534.2009 | 0 | 1.9 | 1.981 | https://doi.org/10.1016/j.ijhydene.2016.02.073 | H
5421 | BaO | 1 | CeO2 | 0.7 | ZrO2 | 0.15 | Y2O3 | 0.05 | ZnO | 0.05 | [5 empty] | 0.001557944 | 489.8979 | 0 | 1.9 | 1.981 | https://doi.org/10.1016/j.ijhydene.2016.02.073 | H
5422 | BaO | 1 | CeO2 | 0.7 | ZrO2 | 0.15 | Y2O3 | 0.05 | ZnO | 0.05 | [5 empty] | 0.0007270589 | 440.9188 | 0 | 1.9 | 1.981 | https://doi.org/10.1016/j.ijhydene.2016.02.073 | H
5423 | BaO | 1 | CeO2 | 0.7 | ZrO2 | 0.15 | Y2O3 | 0.05 | ZnO | 0.05 | [5 empty] | 0.0003102085 | 393.0278 | 0 | 1.9 | 1.981 | https://doi.org/10.1016/j.ijhydene.2016.02.073 | H
5424 | BaO | 1 | CeO2 | 0.7 | ZrO2 | 0.15 | Y2O3 | 0.05 | ZnO | 0.05 | [5 empty] | 0.0001517161 | 344.2291 | 0 | 1.9 | 1.981 | https://doi.org/10.1016/j.ijhydene.2016.02.073 | H
5425 | BaO | 1 | CeO2 | 0.7 | ZrO2 | 0.15 | Y2O3 | 0.05 | ZnO | 0.05 | [5 empty] | 3.775289e-05 | 293.8842 | 0 | 1.9 | 1.981 | https://doi.org/10.1016/j.ijhydene.2016.02.073 | H
5426 | BaO | 1 | CeO2 | 0.7 | ZrO2 | 0.15 | Y2O3 | 0.05 | ZnO | 0.05 | [5 empty] | 1.178632e-05 | 246.238 | 0 | 1.9 | 1.981 | https://doi.org/10.1016/j.ijhydene.2016.02.073 | H
5427 | BaO | 1 | CeO2 | 0.7 | ZrO2 | 0.15 | Y2O3 | 0.05 | ZnO | 0.05 | [5 empty] | 1.564198e-06 | 197.071 | 0 | 1.9 | 1.981 | https://doi.org/10.1016/j.ijhydene.2016.02.073 | H
5428 | BaO | 1 | CeO2 | 0.7 | ZrO2 | 0.15 | Y2O3 | 0.05 | ZnO | 0.05 | [5 empty] | 1.518311e-07 | 146.686 | 0 | 1.9 | 1.981 | https://doi.org/10.1016/j.ijhydene.2016.02.073 | H
5429 | BaO | 1 | CeO2 | 0.7 | ZrO2 | 0.1 | Y2O3 | 0.075 | ZnO | 0.05 | [5 empty] | 0.04669817 | 982.6459 | 0 | 1.9 | 1.729 | https://doi.org/10.1016/j.ijhydene.2016.02.073 | H
5430 | BaO | 1 | CeO2 | 0.7 | ZrO2 | 0.1 | Y2O3 | 0.075 | ZnO | 0.05 | [5 empty] | 0.0390669 | 928.3829 | 0 | 1.9 | 1.729 | https://doi.org/10.1016/j.ijhydene.2016.02.073 | H
5431 | BaO | 1 | CeO2 | 0.7 | ZrO2 | 0.1 | Y2O3 | 0.075 | ZnO | 0.05 | [5 empty] | 0.02854884 | 873.8647 | 0 | 1.9 | 1.729 | https://doi.org/10.1016/j.ijhydene.2016.02.073 | H
5432 | BaO | 1 | CeO2 | 0.7 | ZrO2 | 0.1 | Y2O3 | 0.075 | ZnO | 0.05 | [5 empty] | 0.02283904 | 819.7673 | 0 | 1.9 | 1.729 | https://doi.org/10.1016/j.ijhydene.2016.02.073 | H
5433 | BaO | 1 | CeO2 | 0.7 | ZrO2 | 0.1 | Y2O3 | 0.075 | ZnO | 0.05 | [5 empty] | 0.01826724 | 774.4755 | 0 | 1.9 | 1.729 | https://doi.org/10.1016/j.ijhydene.2016.02.073 | H
5434 | BaO | 1 | CeO2 | 0.7 | ZrO2 | 0.1 | Y2O3 | 0.075 | ZnO | 0.05 | [5 empty] | 0.01528869 | 729.1629 | 0 | 1.9 | 1.729 | https://doi.org/10.1016/j.ijhydene.2016.02.073 | H
5435 | BaO | 1 | CeO2 | 0.7 | ZrO2 | 0.1 | Y2O3 | 0.075 | ZnO | 0.05 | [5 empty] | 0.01400803 | 684.3003 | 0 | 1.9 | 1.729 | https://doi.org/10.1016/j.ijhydene.2016.02.073 | H
5436 | BaO | 1 | CeO2 | 0.7 | ZrO2 | 0.1 | Y2O3 | 0.075 | ZnO | 0.05 | [5 empty] | 0.01024549 | 637.2816 | 0 | 1.9 | 1.729 | https://doi.org/10.1016/j.ijhydene.2016.02.073 | H
5437 | BaO | 1 | CeO2 | 0.7 | ZrO2 | 0.1 | Y2O3 | 0.075 | ZnO | 0.05 | [5 empty] | 0.007498435 | 586.6166 | 0 | 1.9 | 1.729 | https://doi.org/10.1016/j.ijhydene.2016.02.073 | H
5438 | BaO | 1 | CeO2 | 0.7 | ZrO2 | 0.1 | Y2O3 | 0.075 | ZnO | 0.05 | [5 empty] | 0.005743867 | 536.5515 | 0 | 1.9 | 1.729 | https://doi.org/10.1016/j.ijhydene.2016.02.073 | H
5439 | BaO | 1 | CeO2 | 0.7 | ZrO2 | 0.1 | Y2O3 | 0.075 | ZnO | 0.05 | [5 empty] | 0.003357215 | 487.8101 | 0 | 1.9 | 1.729 | https://doi.org/10.1016/j.ijhydene.2016.02.073 | H
5440 | BaO | 1 | CeO2 | 0.7 | ZrO2 | 0.1 | Y2O3 | 0.075 | ZnO | 0.05 | [5 empty] | 0.002054206 | 439.0902 | 0 | 1.9 | 1.729 | https://doi.org/10.1016/j.ijhydene.2016.02.073 | H
5441 | BaO | 1 | CeO2 | 0.7 | ZrO2 | 0.1 | Y2O3 | 0.075 | ZnO | 0.05 | [5 empty] | 0.0009171282 | 389.8517 | 0 | 1.9 | 1.729 | https://doi.org/10.1016/j.ijhydene.2016.02.073 | H
5442 | BaO | 1 | CeO2 | 0.7 | ZrO2 | 0.1 | Y2O3 | 0.075 | ZnO | 0.05 | [5 empty] | 0.000490722 | 344.2291 | 0 | 1.9 | 1.729 | https://doi.org/10.1016/j.ijhydene.2016.02.073 | H
5443 | BaO | 1 | CeO2 | 0.7 | ZrO2 | 0.1 | Y2O3 | 0.075 | ZnO | 0.05 | [5 empty] | 0.0001917929 | 293.8842 | 0 | 1.9 | 1.729 | https://doi.org/10.1016/j.ijhydene.2016.02.073 | H
5444 | BaO | 1 | CeO2 | 0.7 | ZrO2 | 0.1 | Y2O3 | 0.075 | ZnO | 0.05 | [5 empty] | 4.998379e-05 | 246.238 | 0 | 1.9 | 1.729 | https://doi.org/10.1016/j.ijhydene.2016.02.073 | H
5445 | BaO | 1 | CeO2 | 0.7 | ZrO2 | 0.1 | Y2O3 | 0.075 | ZnO | 0.05 | [5 empty] | 1.041888e-05 | 197.071 | 0 | 1.9 | 1.729 | https://doi.org/10.1016/j.ijhydene.2016.02.073 | H
5446 | BaO | 1 | CeO2 | 0.7 | ZrO2 | 0.1 | Y2O3 | 0.075 | ZnO | 0.05 | [5 empty] | 1.588088e-06 | 147.3205 | 0 | 1.9 | 1.729 | https://doi.org/10.1016/j.ijhydene.2016.02.073 | H
5447 | BaO | 1 | CeO2 | 0.7 | ZrO2 | 0.05 | Y2O3 | 0.1 | ZnO | 0.05 | [5 empty] | 0.03726153 | 982.6459 | 0 | 1.9 | 1.729 | https://doi.org/10.1016/j.ijhydene.2016.02.073 | H
5448 | BaO | 1 | CeO2 | 0.7 | ZrO2 | 0.05 | Y2O3 | 0.1 | ZnO | 0.05 | [5 empty] | 0.03117236 | 928.3829 | 0 | 1.9 | 1.729 | https://doi.org/10.1016/j.ijhydene.2016.02.073 | H
5449 | BaO | 1 | CeO2 | 0.7 | ZrO2 | 0.05 | Y2O3 | 0.1 | ZnO | 0.05 | [5 empty] | 0.02381634 | 888.2364 | 0 | 1.9 | 1.729 | https://doi.org/10.1016/j.ijhydene.2016.02.073 | H
5450 | BaO | 1 | CeO2 | 0.7 | ZrO2 | 0.05 | Y2O3 | 0.1 | ZnO | 0.05 | [5 empty] | 0.01821984 | 824.0797 | 0 | 1.9 | 1.729 | https://doi.org/10.1016/j.ijhydene.2016.02.073 | H
5451 | BaO | 1 | CeO2 | 0.7 | ZrO2 | 0.05 | Y2O3 | 0.1 | ZnO | 0.05 | [5 empty] | 0.01457269 | 778.4372 | 0 | 1.9 | 1.729 | https://doi.org/10.1016/j.ijhydene.2016.02.073 | H
5452 | BaO | 1 | CeO2 | 0.7 | ZrO2 | 0.05 | Y2O3 | 0.1 | ZnO | 0.05 | [5 empty] | 0.01220183 | 725.5632 | 0 | 1.9 | 1.729 | https://doi.org/10.1016/j.ijhydene.2016.02.073 | H
5453 | BaO | 1 | CeO2 | 0.7 | ZrO2 | 0.05 | Y2O3 | 0.1 | ZnO | 0.05 | [5 empty] | 0.009761449 | 684.3003 | 0 | 1.9 | 1.729 | https://doi.org/10.1016/j.ijhydene.2016.02.073 | H
5454 | BaO | 1 | CeO2 | 0.7 | ZrO2 | 0.05 | Y2O3 | 0.1 | ZnO | 0.05 | [5 empty] | 0.007815913 | 634.3107 | 0 | 1.9 | 1.729 | https://doi.org/10.1016/j.ijhydene.2016.02.073 | H
5455 | BaO | 1 | CeO2 | 0.7 | ZrO2 | 0.05 | Y2O3 | 0.1 | ZnO | 0.05 | [5 empty] | 0.006548579 | 586.6166 | 0 | 1.9 | 1.729 | https://doi.org/10.1016/j.ijhydene.2016.02.073 | H
5456 | BaO | 1 | CeO2 | 0.7 | ZrO2 | 0.05 | Y2O3 | 0.1 | ZnO | 0.05 | [5 empty] | 0.005015184 | 538.9159 | 0 | 1.9 | 1.729 | https://doi.org/10.1016/j.ijhydene.2016.02.073 | H
5457 | BaO | 1 | CeO2 | 0.7 | ZrO2 | 0.05 | Y2O3 | 0.1 | ZnO | 0.05 | [5 empty] | 0.003674472 | 487.8101 | 0 | 1.9 | 1.729 | https://doi.org/10.1016/j.ijhydene.2016.02.073 | H
5458 | BaO | 1 | CeO2 | 0.7 | ZrO2 | 0.05 | Y2O3 | 0.1 | ZnO | 0.05 | [5 empty] | 0.002460262 | 440.9188 | 0 | 1.9 | 1.729 | https://doi.org/10.1016/j.ijhydene.2016.02.073 | H
5459 | BaO | 1 | CeO2 | 0.7 | ZrO2 | 0.05 | Y2O3 | 0.1 | ZnO | 0.05 | [5 empty] | 0.001050155 | 389.8517 | 0 | 1.9 | 1.729 | https://doi.org/10.1016/j.ijhydene.2016.02.073 | H
5460 | BaO | 1 | CeO2 | 0.7 | ZrO2 | 0.05 | Y2O3 | 0.1 | ZnO | 0.05 | [5 empty] | 0.0004690593 | 344.2291 | 0 | 1.9 | 1.729 | https://doi.org/10.1016/j.ijhydene.2016.02.073 | H
5461 | BaO | 1 | CeO2 | 0.7 | ZrO2 | 0.05 | Y2O3 | 0.1 | ZnO | 0.05 | [5 empty] | 0.0001752713 | 292.7306 | 0 | 1.9 | 1.729 | https://doi.org/10.1016/j.ijhydene.2016.02.073 | H
5462 | BaO | 1 | CeO2 | 0.7 | ZrO2 | 0.05 | Y2O3 | 0.1 | ZnO | 0.05 | [5 empty] | 6.26424e-05 | 246.238 | 0 | 1.9 | 1.729 | https://doi.org/10.1016/j.ijhydene.2016.02.073 | H
5463 | BaO | 1 | CeO2 | 0.7 | ZrO2 | 0.05 | Y2O3 | 0.1 | ZnO | 0.05 | [5 empty] | 1.564198e-05 | 197.071 | 0 | 1.9 | 1.729 | https://doi.org/10.1016/j.ijhydene.2016.02.073 | H
5464 | BaO | 1 | CeO2 | 0.7 | ZrO2 | 0.05 | Y2O3 | 0.1 | ZnO | 0.05 | [5 empty] | 3.420691e-06 | 147.957 | 0 | 1.9 | 1.729 | https://doi.org/10.1016/j.ijhydene.2016.02.073 | H
5465 | BaO | 1 | CeO2 | 0.7 | Y2O3 | 0.125 | ZnO | 0.05 | [7 empty] | 0.07010846 | 982.6459 | 0 | 1.9 | 0.877 | https://doi.org/10.1016/j.ijhydene.2016.02.073 | H
5466 | BaO | 1 | CeO2 | 0.7 | Y2O3 | 0.125 | ZnO | 0.05 | [7 empty] | 0.05863885 | 933.5972 | 0 | 1.9 | 0.877 | https://doi.org/10.1016/j.ijhydene.2016.02.073 | H
5467 | BaO | 1 | CeO2 | 0.7 | Y2O3 | 0.125 | ZnO | 0.05 | [7 empty] | 0.04905627 | 883.406 | 0 | 1.9 | 0.877 | https://doi.org/10.1016/j.ijhydene.2016.02.073 | H
5468 | BaO | 1 | CeO2 | 0.7 | Y2O3 | 0.125 | ZnO | 0.05 | [7 empty] | 0.03752062 | 824.0797 | 0 | 1.9 | 0.877 | https://doi.org/10.1016/j.ijhydene.2016.02.073 | H
5469 | BaO | 1 | CeO2 | 0.7 | Y2O3 | 0.125 | ZnO | 0.05 | [7 empty] | 0.03139591 | 778.4372 | 0 | 1.9 | 0.877 | https://doi.org/10.1016/j.ijhydene.2016.02.073 | H
5470 | BaO | 1 | CeO2 | 0.7 | Y2O3 | 0.125 | ZnO | 0.05 | [7 empty] | 0.02401312 | 729.1629 | 0 | 1.9 | 0.877 | https://doi.org/10.1016/j.ijhydene.2016.02.073 | H
5471 | BaO | 1 | CeO2 | 0.7 | Y2O3 | 0.125 | ZnO | 0.05 | [7 empty] | 0.01921463 | 684.3003 | 0 | 1.9 | 0.877 | https://doi.org/10.1016/j.ijhydene.2016.02.073 | H
5472 | BaO | 1 | CeO2 | 0.7 | Y2O3 | 0.125 | ZnO | 0.05 | [7 empty] | 0.015385 | 634.3107 | 0 | 1.9 | 0.877 | https://doi.org/10.1016/j.ijhydene.2016.02.073 | H
5473 | BaO | 1 | CeO2 | 0.7 | Y2O3 | 0.125 | ZnO | 0.05 | [7 empty] | 0.01288756 | 589.2829 | 0 | 1.9 | 0.877 | https://doi.org/10.1016/j.ijhydene.2016.02.073 | H
5474 | BaO | 1 | CeO2 | 0.7 | Y2O3 | 0.125 | ZnO | 0.05 | [7 empty] | 0.01032567 | 541.2941 | 0 | 1.9 | 0.877 | https://doi.org/10.1016/j.ijhydene.2016.02.073 | H
5475 | BaO | 1 | CeO2 | 0.7 | Y2O3 | 0.125 | ZnO | 0.05 | [7 empty] | 0.006910614 | 491.9972 | 0 | 1.9 | 0.877 | https://doi.org/10.1016/j.ijhydene.2016.02.073 | H
5476 | BaO | 1 | CeO2 | 0.7 | Y2O3 | 0.125 | ZnO | 0.05 | [7 empty] | 0.004423737 | 442.757 | 0 | 1.9 | 0.877 | https://doi.org/10.1016/j.ijhydene.2016.02.073 | H
5477 | BaO | 1 | CeO2 | 0.7 | Y2O3 | 0.125 | ZnO | 0.05 | [7 empty] | 0.002365444 | 394.6273 | 0 | 1.9 | 0.877 | https://doi.org/10.1016/j.ijhydene.2016.02.073 | H
5478 | BaO | 1 | CeO2 | 0.7 | Y2O3 | 0.125 | ZnO | 0.05 | [7 empty] | 0.0008435866 | 344.2291 | 0 | 1.9 | 0.877 | https://doi.org/10.1016/j.ijhydene.2016.02.073 | H
5479 | BaO | 1 | CeO2 | 0.7 | Y2O3 | 0.125 | ZnO | 0.05 | [7 empty] | 0.0002751701 | 295.0425 | 0 | 1.9 | 0.877 | https://doi.org/10.1016/j.ijhydene.2016.02.073 | H
5480 | BaO | 1 | CeO2 | 0.7 | Y2O3 | 0.125 | ZnO | 0.05 | [7 empty] | 7.850686e-05 | 246.238 | 0 | 1.9 | 0.877 | https://doi.org/10.1016/j.ijhydene.2016.02.073 | H
5481 | BaO | 1 | CeO2 | 0.7 | Y2O3 | 0.125 | ZnO | 0.05 | [7 empty] | 2.570822e-05 | 196.2775 | 0 | 1.9 | 0.877 | https://doi.org/10.1016/j.ijhydene.2016.02.073 | H
5482 | BaO | 1 | CeO2 | 0.7 | Y2O3 | 0.125 | ZnO | 0.05 | [7 empty] | 3.419951e-06 | 148.5954 | 0 | 1.9 | 0.877 | https://doi.org/10.1016/j.ijhydene.2016.02.073 | H
5483 | BaO | 1 | CeO2 | 0.8 | Y2O3 | 0.1 | [9 empty] | 0.0001835515 | 389.6482 | 0 | 1.9 |  | https://doi.org/10.1016/j.ijhydene.2011.04.106 | H
5484 | BaO | 1 | CeO2 | 0.8 | Y2O3 | 0.1 | [9 empty] | 0.0002348463 | 392.9257 | 0 | 1.9 |  | https://doi.org/10.1016/j.ijhydene.2011.04.106 | H
5485 | BaO | 1 | CeO2 | 0.8 | Y2O3 | 0.1 | [9 empty] | 0.0005336628 | 411.3953 | 0 | 1.9 |  | https://doi.org/10.1016/j.ijhydene.2011.04.106 | H
5486 | BaO | 1 | CeO2 | 0.8 | Y2O3 | 0.1 | [9 empty] | 0.000560579 | 413.0385 | 0 | 1.9 |  | https://doi.org/10.1016/j.ijhydene.2011.04.106 | H
5487 | BaO | 1 | CeO2 | 0.8 | Y2O3 | 0.1 | [9 empty] | 0.001212445 | 432.3341 | 0 | 1.9 |  | https://doi.org/10.1016/j.ijhydene.2011.04.106 | H
5488 | BaO | 1 | CeO2 | 0.8 | Y2O3 | 0.1 | [9 empty] | 0.002495911 | 452.4557 | 0 | 1.9 |  | https://doi.org/10.1016/j.ijhydene.2011.04.106 | H
5489 | BaO | 1 | CeO2 | 0.8 | Y2O3 | 0.1 | [9 empty] | 0.004890826 | 472.1687 | 0 | 1.9 |  | https://doi.org/10.1016/j.ijhydene.2011.04.106 | H
5490 | BaO | 1 | CeO2 | 0.8 | Y2O3 | 0.1 | [9 empty] | 0.009272997 | 492.7067 | 0 | 1.9 |  | https://doi.org/10.1016/j.ijhydene.2011.04.106 | H
5491 | BaO | 1 | CeO2 | 0.8 | Y2O3 | 0.1 | [9 empty] | 0.01673571 | 512.8361 | 0 | 1.9 |  | https://doi.org/10.1016/j.ijhydene.2011.04.106 | H
5492 | BaO | 1 | CeO2 | 0.8 | Y2O3 | 0.1 | [9 empty] | 0.02828494 | 531.3234 | 0 | 1.9 |  | https://doi.org/10.1016/j.ijhydene.2011.04.106 | H
5493 | BaO | 1 | CeO2 | 0.8 | Y2O3 | 0.1 | [9 empty] | 0.03499581 | 542.4218 | 0 | 1.9 |  | https://doi.org/10.1016/j.ijhydene.2011.04.106 | H
5494 | BaO | 1 | CeO2 | 0.8 | Y2O3 | 0.1 | [9 empty] | 0.04624638 | 552.6933 | 0 | 1.9 |  | https://doi.org/10.1016/j.ijhydene.2011.04.106 | H
5495 | BaO | 1 | CeO2 | 0.8 | Y2O3 | 0.1 | [9 empty] | 0.05628348 | 564.2042 | 0 | 1.9 |  | https://doi.org/10.1016/j.ijhydene.2011.04.106 | H
5496 | BaO | 1 | CeO2 | 0.6 | ZrO2 | 0.2 | Y2O3 | 0.1 | [7 empty] | 0.0001082337 | 412.7249 | 0 | 1.9 |  | https://doi.org/10.1016/j.ijhydene.2011.04.106 | H
5497 | BaO | 1 | CeO2 | 0.6 | ZrO2 | 0.2 | Y2O3 | 0.1 | [7 empty] | 0.0003045812 | 431.1818 | 0 | 1.9 |  | https://doi.org/10.1016/j.ijhydene.2011.04.106 | H
5498 | BaO | 1 | CeO2 | 0.6 | ZrO2 | 0.2 | Y2O3 | 0.1 | [7 empty] | 0.0007150799 | 452.9417 | 0 | 1.9 |  | https://doi.org/10.1016/j.ijhydene.2011.04.106 | H
5499 | BaO | 1 | CeO2 | 0.6 | ZrO2 | 0.2 | Y2O3 | 0.1 | [7 empty] | 0.001572094 | 473.4709 | 0 | 1.9 |  | https://doi.org/10.1016/j.ijhydene.2011.04.106 | H
5500 | BaO | 1 | CeO2 | 0.6 | ZrO2 | 0.2 | Y2O3 | 0.1 | [7 empty] | 0.004802747 | 493.1574 | 0 | 1.9 |  | https://doi.org/10.1016/j.ijhydene.2011.04.106 | H
5501 | BaO | 1 | CeO2 | 0.6 | ZrO2 | 0.2 | Y2O3 | 0.1 | [7 empty] | 0.00811655 | 512.4677 | 0 | 1.9 |  | https://doi.org/10.1016/j.ijhydene.2011.04.106 | H
5502 | BaO | 1 | CeO2 | 0.6 | ZrO2 | 0.2 | Y2O3 | 0.1 | [7 empty] | 0.01371728 | 531.3665 | 0 | 1.9 |  | https://doi.org/10.1016/j.ijhydene.2011.04.106 | H
5503 | BaO | 1 | CeO2 | 0.6 | ZrO2 | 0.2 | Y2O3 | 0.1 | [7 empty] | 0.02395393 | 552.321 | 0 | 1.9 |  | https://doi.org/10.1016/j.ijhydene.2011.04.106 | H
5504 | BaO | 1 | CeO2 | 0.6 | ZrO2 | 0.2 | Y2O3 | 0.1 | [7 empty] | 0.03607687 | 572.4612 | 0 | 1.9 |  | https://doi.org/10.1016/j.ijhydene.2011.04.106 | H
5505 | BaO | 1 | CeO2 | 0.6 | ZrO2 | 0.2 | Y2O3 | 0.1 | [7 empty] | 0.04615413 | 576.9732 | 0 | 1.9 |  | https://doi.org/10.1016/j.ijhydene.2011.04.106 | H
5506 | BaO | 1 | CeO2 | 0.4 | ZrO2 | 0.4 | Y2O3 | 0.1 | [7 empty] | 9.649594e-05 | 408.6165 | 0 | 1.9 |  | https://doi.org/10.1016/j.ijhydene.2011.04.106 | H
5507 | BaO | 1 | CeO2 | 0.4 | ZrO2 | 0.4 | Y2O3 | 0.1 | [7 empty] | 0.00026703 | 431.1896 | 0 | 1.9 |  | https://doi.org/10.1016/j.ijhydene.2011.04.106 | H
5508 | BaO | 1 | CeO2 | 0.4 | ZrO2 | 0.4 | Y2O3 | 0.1 | [7 empty] | 0.0006587393 | 450.8889 | 0 | 1.9 |  | https://doi.org/10.1016/j.ijhydene.2011.04.106 | H
5509 | BaO | 1 | CeO2 | 0.4 | ZrO2 | 0.4 | Y2O3 | 0.1 | [7 empty] | 0.001424509 | 472.2422 | 0 | 1.9 |  | https://doi.org/10.1016/j.ijhydene.2011.04.106 | H
5510 | BaO | 1 | CeO2 | 0.4 | ZrO2 | 0.4 | Y2O3 | 0.1 | [7 empty] | 0.002700867 | 492.7802 | 0 | 1.9 |  | https://doi.org/10.1016/j.ijhydene.2011.04.106 | H
5511 | BaO | 1 | CeO2 | 0.4 | ZrO2 | 0.4 | Y2O3 | 0.1 | [7 empty] | 0.004874632 | 512.4981 | 0 | 1.9 |  | https://doi.org/10.1016/j.ijhydene.2011.04.106 | H
5512 | BaO | 1 | CeO2 | 0.4 | ZrO2 | 0.4 | Y2O3 | 0.1 | [7 empty] | 0.008235805 | 535.1006 | 0 | 1.9 |  | https://doi.org/10.1016/j.ijhydene.2011.04.106 | H
5513 | BaO | 1 | CeO2 | 0.4 | ZrO2 | 0.4 | Y2O3 | 0.1 | [7 empty] | 0.01369362 | 552.3543 | 0 | 1.9 |  | https://doi.org/10.1016/j.ijhydene.2011.04.106 | H
5514 | BaO | 1 | CeO2 | 0.4 | ZrO2 | 0.4 | Y2O3 | 0.1 | [7 empty] | 0.0196323 | 571.6744 | 0 | 1.9 |  | https://doi.org/10.1016/j.ijhydene.2011.04.106 | H
5515 | BaO | 1 | CeO2 | 0.4 | ZrO2 | 0.4 | Y2O3 | 0.1 | [7 empty] | 0.02723292 | 592.231 | 0 | 1.9 |  | https://doi.org/10.1016/j.ijhydene.2011.04.106 | H
5516 | BaO | 1 | CeO2 | 0.2 | ZrO2 | 0.6 | Y2O3 | 0.1 | [7 empty] | 0.0001318446 | 413.1247 | 0 | 1.9 |  | https://doi.org/10.1016/j.ijhydene.2011.04.106 | H
5517 | BaO | 1 | CeO2 | 0.2 | ZrO2 | 0.6 | Y2O3 | 0.1 | [7 empty] | 0.0007151767 | 451.2956 | 0 | 1.9 |  | https://doi.org/10.1016/j.ijhydene.2011.04.106 | H
5518 | BaO | 1 | CeO2 | 0.2 | ZrO2 | 0.6 | Y2O3 | 0.1 | [7 empty] | 0.001355882 | 472.6566 | 0 | 1.9 |  | https://doi.org/10.1016/j.ijhydene.2011.04.106 | H
5519 | BaO | 1 | CeO2 | 0.2 | ZrO2 | 0.6 | Y2O3 | 0.1 | [7 empty] | 0.002571011 | 491.9601 | 0 | 1.9 |  | https://doi.org/10.1016/j.ijhydene.2011.04.106 | H
5520 | BaO | 1 | CeO2 | 0.2 | ZrO2 | 0.6 | Y2O3 | 0.1 | [7 empty] | 0.004416713 | 512.0925 | 0 | 1.9 |  | https://doi.org/10.1016/j.ijhydene.2011.04.106 | H
5521 | BaO | 1 | CeO2 | 0.2 | ZrO2 | 0.6 | Y2O3 | 0.1 | [7 empty] | 0.008237756 | 532.2199 | 0 | 1.9 |  | https://doi.org/10.1016/j.ijhydene.2011.04.106 | H
5522 | BaO | 1 | CeO2 | 0.2 | ZrO2 | 0.6 | Y2O3 | 0.1 | [7 empty] | 0.01200577 | 551.9506 | 0 | 1.9 |  | https://doi.org/10.1016/j.ijhydene.2011.04.106 | H
5523 | BaO | 1 | CeO2 | 0.2 | ZrO2 | 0.6 | Y2O3 | 0.1 | [7 empty] | 0.01778625 | 572.5033 | 0 | 1.9 |  | https://doi.org/10.1016/j.ijhydene.2011.04.106 | H
5524 | BaO | 1 | CeO2 | 0.2 | ZrO2 | 0.6 | Y2O3 | 0.1 | [7 empty] | 0.02200323 | 585.2478 | 0 | 1.9 |  | https://doi.org/10.1016/j.ijhydene.2011.04.106 | H
5525 | BaO | 1 | ZrO2 | 0.8 | Y2O3 | 0.1 | [9 empty] | 7.414145e-05 | 413.159 | 0 | 1.9 |  | https://doi.org/10.1016/j.ijhydene.2011.04.106 | H
5526 | BaO | 1 | ZrO2 | 0.8 | Y2O3 | 0.1 | [9 empty] | 0.0001921708 | 431.6208 | 0 | 1.9 |  | https://doi.org/10.1016/j.ijhydene.2011.04.106 | H
5527 | BaO | 1 | ZrO2 | 0.8 | Y2O3 | 0.1 | [9 empty] | 0.0004365988 | 452.5595 | 0 | 1.9 |  | https://doi.org/10.1016/j.ijhydene.2011.04.106 | H
5528 | BaO | 1 | ZrO2 | 0.8 | Y2O3 | 0.1 | [9 empty] | 0.0009598893 | 472.6772 | 0 | 1.9 |  | https://doi.org/10.1016/j.ijhydene.2011.04.106 | H
5529 | BaO | 1 | ZrO2 | 0.8 | Y2O3 | 0.1 | [9 empty] | 0.001912064 | 492.8008 | 0 | 1.9 |  | https://doi.org/10.1016/j.ijhydene.2011.04.106 | H
5530 | BaO | 1 | ZrO2 | 0.8 | Y2O3 | 0.1 | [9 empty] | 0.003565529 | 515.3974 | 0 | 1.9 |  | https://doi.org/10.1016/j.ijhydene.2011.04.106 | H
5531 | BaO | 1 | ZrO2 | 0.8 | Y2O3 | 0.1 | [9 empty] | 0.005196781 | 534.305 | 0 | 1.9 |  | https://doi.org/10.1016/j.ijhydene.2011.04.106 | H
5532 | BaO | 1 | ZrO2 | 0.8 | Y2O3 | 0.1 | [9 empty] | 0.007574854 | 552.3895 | 0 | 1.9 |  | https://doi.org/10.1016/j.ijhydene.2011.04.106 | H
5533 | BaO | 1 | ZrO2 | 0.8 | Y2O3 | 0.1 | [9 empty] | 0.01016812 | 572.1251 | 0 | 1.9 |  | https://doi.org/10.1016/j.ijhydene.2011.04.106 | H
5534 | BaO | 1 | ZrO2 | 0.8 | Y2O3 | 0.1 | [9 empty] | 0.0148186 | 592.2673 | 0 | 1.9 |  | https://doi.org/10.1016/j.ijhydene.2011.04.106 | H
5535 | BaO | 1 | CeO2 | 0.8 | Y2O3 | 0.1 | [9 empty] | 0.01827017 | 753.9369 | 0 | 1.9 | 4 | https://doi.org/10.1016/j.ssi.2008.04.002 | H
5536 | BaO | 1 | CeO2 | 0.8 | Y2O3 | 0.1 | [9 empty] | 0.01475975 | 701.4683 | 0 | 1.9 | 4 | https://doi.org/10.1016/j.ssi.2008.04.002 | H
5537 | BaO | 1 | CeO2 | 0.8 | Y2O3 | 0.1 | [9 empty] | 0.01272834 | 652.8697 | 0 | 1.9 | 4 | https://doi.org/10.1016/j.ssi.2008.04.002 | H
5538 | BaO | 1 | CeO2 | 0.8 | Y2O3 | 0.1 | [9 empty] | 0.009950242 | 602.1289 | 0 | 1.9 | 4 | https://doi.org/10.1016/j.ssi.2008.04.002 | H
5539 | BaO | 1 | CeO2 | 0.8 | Y2O3 | 0.1 | [9 empty] | 0.006714102 | 550.665 | 0 | 1.9 | 4 | https://doi.org/10.1016/j.ssi.2008.04.002 | H
5540 | BaO | 1 | CeO2 | 0.8 | Y2O3 | 0.1 | [9 empty] | 0.004996249 | 501.4313 | 0 | 1.9 | 4 | https://doi.org/10.1016/j.ssi.2008.04.002 | H
5541 | BaO | 1 | CeO2 | 0.8 | Y2O3 | 0.1 | [9 empty] | 0.003261717 | 450.8055 | 0 | 1.9 | 4 | https://doi.org/10.1016/j.ssi.2008.04.002 | H
5542 | BaO | 1 | CeO2 | 0.8 | Y2O3 | 0.1 | [9 empty] | 0.002163773 | 399.7467 | 0 | 1.9 | 4 | https://doi.org/10.1016/j.ssi.2008.04.002 | H
5543 | BaO | 1 | CeO2 | 0.8 | Y2O3 | 0.1 | [9 empty] | 0.00103515 | 349.6847 | 0 | 1.9 | 4 | https://doi.org/10.1016/j.ssi.2008.04.002 | H
5544 | BaO | 1 | CeO2 | 0.5 | ZrO2 | 0.3 | Y2O3 | 0.1 | [7 empty] | 0.01430033 | 752.3239 | 0 | 1.9 | 5 | https://doi.org/10.1016/j.ssi.2008.04.002 | H
5545 | BaO | 1 | CeO2 | 0.5 | ZrO2 | 0.3 | Y2O3 | 0.1 | [7 empty] | 0.01136622 | 702.7729 | 0 | 1.9 | 5 | https://doi.org/10.1016/j.ssi.2008.04.002 | H
5546 | BaO | 1 | CeO2 | 0.5 | ZrO2 | 0.3 | Y2O3 | 0.1 | [7 empty] | 0.009642524 | 651.5495 | 0 | 1.9 | 5 | https://doi.org/10.1016/j.ssi.2008.04.002 | H
5547 | BaO | 1 | CeO2 | 0.5 | ZrO2 | 0.3 | Y2O3 | 0.1 | [7 empty] | 0.007916429 | 600.9611 | 0 | 1.9 | 5 | https://doi.org/10.1016/j.ssi.2008.04.002 | H
5548 | BaO | 1 | CeO2 | 0.5 | ZrO2 | 0.3 | Y2O3 | 0.1 | [7 empty] | 0.004843319 | 550.595 | 0 | 1.9 | 5 | https://doi.org/10.1016/j.ssi.2008.04.002 | H
5549 | BaO | 1 | CeO2 | 0.5 | ZrO2 | 0.3 | Y2O3 | 0.1 | [7 empty] | 0.003604013 | 500.4982 | 0 | 1.9 | 5 | https://doi.org/10.1016/j.ssi.2008.04.002 | H
5550 | BaO | 1 | CeO2 | 0.5 | ZrO2 | 0.3 | Y2O3 | 0.1 | [7 empty] | 0.002352889 | 450.7515 | 0 | 1.9 | 5 | https://doi.org/10.1016/j.ssi.2008.04.002 | H
5551 | BaO | 1 | CeO2 | 0.5 | ZrO2 | 0.3 | Y2O3 | 0.1 | [7 empty] | 0.001438486 | 399.6884 | 0 | 1.9 | 5 | https://doi.org/10.1016/j.ssi.2008.04.002 | H
5552 | BaO | 1 | CeO2 | 0.5 | ZrO2 | 0.3 | Y2O3 | 0.1 | [7 empty] | 0.0007227479 | 350.2052 | 0 | 1.9 | 5 | https://doi.org/10.1016/j.ssi.2008.04.002 | H
5553 | BaO | 1 | CeO2 | 0.3 | ZrO2 | 0.5 | Y2O3 | 0.1 | [7 empty] | 0.008761763 | 753.6922 | 0 | 1.9 | 3 | https://doi.org/10.1016/j.ssi.2008.04.002 | H
5554 | BaO | 1 | CeO2 | 0.3 | ZrO2 | 0.5 | Y2O3 | 0.1 | [7 empty] | 0.007194827 | 701.2528 | 0 | 1.9 | 3 | https://doi.org/10.1016/j.ssi.2008.04.002 | H
5555 | BaO | 1 | CeO2 | 0.3 | ZrO2 | 0.5 | Y2O3 | 0.1 | [7 empty] | 0.005717931 | 651.4084 | 0 | 1.9 | 3 | https://doi.org/10.1016/j.ssi.2008.04.002 | H
5556 | BaO | 1 | CeO2 | 0.3 | ZrO2 | 0.5 | Y2O3 | 0.1 | [7 empty] | 0.004470063 | 601.9353 | 0 | 1.9 | 3 | https://doi.org/10.1016/j.ssi.2008.04.002 | H
5557 | BaO | 1 | CeO2 | 0.3 | ZrO2 | 0.5 | Y2O3 | 0.1 | [7 empty] | 0.00287213 | 551.4706 | 0 | 1.9 | 3 | https://doi.org/10.1016/j.ssi.2008.04.002 | H
5558 | BaO | 1 | CeO2 | 0.3 | ZrO2 | 0.5 | Y2O3 | 0.1 | [7 empty] | 0.001700419 | 501.2272 | 0 | 1.9 | 3 | https://doi.org/10.1016/j.ssi.2008.04.002 | H
5559 | BaO | 1 | CeO2 | 0.3 | ZrO2 | 0.5 | Y2O3 | 0.1 | [7 empty] | 0.001057016 | 450.6191 | 0 | 1.9 | 3 | https://doi.org/10.1016/j.ssi.2008.04.002 | H
5560 | BaO | 1 | CeO2 | 0.3 | ZrO2 | 0.5 | Y2O3 | 0.1 | [7 empty] | 0.0005399877 | 400.2069 | 0 | 1.9 | 3 | https://doi.org/10.1016/j.ssi.2008.04.002 | H
5561 | BaO | 1 | CeO2 | 0.3 | ZrO2 | 0.5 | Y2O3 | 0.1 | [7 empty] | 0.0002021989 | 349.4848 | 0 | 1.9 | 3 | https://doi.org/10.1016/j.ssi.2008.04.002 | H
5562 | BaO | 1 | ZrO2 | 0.8 | Y2O3 | 0.1 | [9 empty] | 0.006424493 | 753.5889 | 0 | 1.9 | 0.2 | https://doi.org/10.1016/j.ssi.2008.04.002 | H
5563 | BaO | 1 | ZrO2 | 0.8 | Y2O3 | 0.1 | [9 empty] | 0.005818636 | 701.1892 | 0 | 1.9 | 0.2 | https://doi.org/10.1016/j.ssi.2008.04.002 | H
5564 | BaO | 1 | ZrO2 | 0.8 | Y2O3 | 0.1 | [9 empty] | 0.004475641 | 651.3423 | 0 | 1.9 | 0.2 | https://doi.org/10.1016/j.ssi.2008.04.002 | H
5565 | BaO | 1 | ZrO2 | 0.8 | Y2O3 | 0.1 | [9 empty] | 0.002738631 | 600.7051 | 0 | 1.9 | 0.2 | https://doi.org/10.1016/j.ssi.2008.04.002 | H
5566 | BaO | 1 | ZrO2 | 0.8 | Y2O3 | 0.1 | [9 empty] | 0.001940785 | 550.3991 | 0 | 1.9 | 0.2 | https://doi.org/10.1016/j.ssi.2008.04.002 | H
5567 | BaO | 1 | ZrO2 | 0.8 | Y2O3 | 0.1 | [9 empty] | 0.0009600672 | 499.3796 | 0 | 1.9 | 0.2 | https://doi.org/10.1016/j.ssi.2008.04.002 | H
5568 | BaO | 1 | ZrO2 | 0.8 | Y2O3 | 0.1 | [9 empty] | 0.0005237234 | 449.7424 | 0 | 1.9 | 0.2 | https://doi.org/10.1016/j.ssi.2008.04.002 | H
5569 | BaO | 1 | ZrO2 | 0.8 | Y2O3 | 0.1 | [9 empty] | 0.000246579 | 400.0947 | 0 | 1.9 | 0.2 | https://doi.org/10.1016/j.ssi.2008.04.002 | H
5570 | BaO | 1 | ZrO2 | 0.8 | Y2O3 | 0.1 | [9 empty] | 8.791732e-05 | 349.3829 | 0 | 1.9 | 0.2 | https://doi.org/10.1016/j.ssi.2008.04.002 | H
5571 | BaO | 1 | CeO2 | 0.9 | Nd2O3 | 0.05 | [9 empty] | 0.1272398 | 900 | 2.966712e-17 | 2.3 |  | https://doi.org/10.1016/j.ssi.2010.07.034 | O+H
5572 | BaO | 1 | CeO2 | 0.9 | Nd2O3 | 0.05 | [9 empty] | 0.125822 | 900 | 1.885101e-16 | 2.3 |  | https://doi.org/10.1016/j.ssi.2010.07.034 | O+H
5573 | BaO | 1 | CeO2 | 0.9 | Nd2O3 | 0.05 | [9 empty] | 0.1244201 | 900 | 3.445759e-15 | 2.3 |  | https://doi.org/10.1016/j.ssi.2010.07.034 | O+H
5574 | BaO | 1 | CeO2 | 0.9 | Nd2O3 | 0.05 | [9 empty] | 0.125822 | 900 | 6.298472e-14 | 2.3 |  | https://doi.org/10.1016/j.ssi.2010.07.034 | O+H
5575 | BaO | 1 | CeO2 | 0.9 | Nd2O3 | 0.05 | [9 empty] | 0.1345717 | 900 | 0.006495603 | 2.3 |  | https://doi.org/10.1016/j.ssi.2010.07.034 | O+H
5576 | BaO | 1 | CeO2 | 0.9 | Nd2O3 | 0.05 | [9 empty] | 0.1315896 | 900 | 0.01434788 | 2.3 |  | https://doi.org/10.1016/j.ssi.2010.07.034 | O+H
5577 | BaO | 1 | CeO2 | 0.9 | Nd2O3 | 0.05 | [9 empty] | 0.1539387 | 900 | 0.09116897 | 2.3 |  | https://doi.org/10.1016/j.ssi.2010.07.034 | O+H
5578 | BaO | 1 | CeO2 | 0.9 | Nd2O3 | 0.05 | [9 empty] | 0.1780772 | 900 | 0.9825436 | 2.3 |  | https://doi.org/10.1016/j.ssi.2010.07.034 | O+H
5579 | BaO | 1 | CeO2 | 0.9 | Nd2O3 | 0.05 | [9 empty] | 0.217871 | 900 | 8.130811 | 2.3 |  | https://doi.org/10.1016/j.ssi.2010.07.034 | O+H
5580 | BaO | 1 | CeO2 | 0.9 | Nd2O3 | 0.05 | [9 empty] | 0.2850938 | 900 | 87.62714 | 2.3 |  | https://doi.org/10.1016/j.ssi.2010.07.034 | O+H
5581 | BaO | 1 | CeO2 | 0.9 | Nd2O3 | 0.05 | [9 empty] | 0.08219433 | 800 | 1.31965e-19 | 2.3 |  | https://doi.org/10.1016/j.ssi.2010.07.034 | O+H
5582 | BaO | 1 | CeO2 | 0.9 | Nd2O3 | 0.05 | [9 empty] | 0.08219433 | 800 | 1.623024e-18 | 2.3 |  | https://doi.org/10.1016/j.ssi.2010.07.034 | O+H
5583 | BaO | 1 | CeO2 | 0.9 | Nd2O3 | 0.05 | [9 empty] | 0.07947734 | 800 | 2.277994e-17 | 2.3 |  | https://doi.org/10.1016/j.ssi.2010.07.034 | O+H
5584 | BaO | 1 | CeO2 | 0.9 | Nd2O3 | 0.05 | [9 empty] | 0.08219433 | 800 | 5.422825e-16 | 2.3 |  | https://doi.org/10.1016/j.ssi.2010.07.034 | O+H
5585 | BaO | 1 | CeO2 | 0.9 | Nd2O3 | 0.05 | [9 empty] | 0.07947734 | 800 | 6.298472e-14 | 2.3 |  | https://doi.org/10.1016/j.ssi.2010.07.034 | O+H
5586 | BaO | 1 | CeO2 | 0.9 | Nd2O3 | 0.05 | [9 empty] | 0.08596201 | 800 | 0.006495603 | 2.3 |  | https://doi.org/10.1016/j.ssi.2010.07.034 | O+H
5587 | BaO | 1 | CeO2 | 0.9 | Nd2O3 | 0.05 | [9 empty] | 0.09508285 | 800 | 0.01434788 | 2.3 |  | https://doi.org/10.1016/j.ssi.2010.07.034 | O+H
5588 | BaO | 1 | CeO2 | 0.9 | Nd2O3 | 0.05 | [9 empty] | 0.1016949 | 800 | 0.1040419 | 2.3 |  | https://doi.org/10.1016/j.ssi.2010.07.034 | O+H
5589 | BaO | 1 | CeO2 | 0.9 | Nd2O3 | 0.05 | [9 empty] | 0.1124851 | 800 | 0.8609748 | 2.3 |  | https://doi.org/10.1016/j.ssi.2010.07.034 | O+H
5590 | BaO | 1 | CeO2 | 0.9 | Nd2O3 | 0.05 | [9 empty] | 0.1315896 | 800 | 10.58904 | 2.3 |  | https://doi.org/10.1016/j.ssi.2010.07.034 | O+H
5591 | BaO | 1 | CeO2 | 0.9 | Nd2O3 | 0.05 | [9 empty] | 0.1592012 | 800 | 100 | 2.3 |  | https://doi.org/10.1016/j.ssi.2010.07.034 | O+H
5592 | BaO | 1 | CeO2 | 0.9 | Nd2O3 | 0.05 | [9 empty] | 0.05807514 | 700 | 4.507334e-22 | 2.3 |  | https://doi.org/10.1016/j.ssi.2010.07.034 | O+H
5593 | BaO | 1 | CeO2 | 0.9 | Nd2O3 | 0.05 | [9 empty] | 0.05872952 | 700 | 1.072983e-20 | 2.3 |  | https://doi.org/10.1016/j.ssi.2010.07.034 | O+H
5594 | BaO | 1 | CeO2 | 0.9 | Nd2O3 | 0.05 | [9 empty] | 0.05678817 | 700 | 2.238228e-19 | 2.3 |  | https://doi.org/10.1016/j.ssi.2010.07.034 | O+H
5595 | BaO | 1 | CeO2 | 0.9 | Nd2O3 | 0.05 | [9 empty] | 0.05369415 | 700 | 2.113722e-18 | 2.3 |  | https://doi.org/10.1016/j.ssi.2010.07.034 | O+H
5596 | BaO | 1 | CeO2 | 0.9 | Nd2O3 | 0.05 | [9 empty] | 0.05250427 | 700 | 7.91884e-18 | 2.3 |  | https://doi.org/10.1016/j.ssi.2010.07.034 | O+H
5597 | BaO | 1 | CeO2 | 0.9 | Nd2O3 | 0.05 | [9 empty] | 0.05742805 | 700 | 0.006495603 | 2.3 |  | https://doi.org/10.1016/j.ssi.2010.07.034 | O+H
5598 | BaO | 1 | CeO2 | 0.9 | Nd2O3 | 0.05 | [9 empty] | 0.05807514 | 700 | 0.01434788 | 2.3 |  | https://doi.org/10.1016/j.ssi.2010.07.034 | O+H
5599 | BaO | 1 | CeO2 | 0.9 | Nd2O3 | 0.05 | [9 empty] | 0.06006048 | 700 | 0.1187325 | 2.3 |  | https://doi.org/10.1016/j.ssi.2010.07.034 | O+H
5600 | BaO | 1 | CeO2 | 0.9 | Nd2O3 | 0.05 | [9 empty] | 0.06142161 | 700 | 0.9825436 | 2.3 |  | https://doi.org/10.1016/j.ssi.2010.07.034 | O+H
5601 | BaO | 1 | CeO2 | 0.9 | Nd2O3 | 0.05 | [9 empty] | 0.06496091 | 700 | 10.58904 | 2.3 |  | https://doi.org/10.1016/j.ssi.2010.07.034 | O+H
5602 | BaO | 1 | CeO2 | 0.9 | Nd2O3 | 0.05 | [9 empty] | 0.07105285 | 700 | 87.62714 | 2.3 |  | https://doi.org/10.1016/j.ssi.2010.07.034 | O+H
5603 | BaO | 1 | CeO2 | 0.9 | Nd2O3 | 0.05 | [9 empty] | 0.04909051 | 600 | 3.600853e-25 | 2.3 |  | https://doi.org/10.1016/j.ssi.2010.07.034 | O+H
5604 | BaO | 1 | CeO2 | 0.9 | Nd2O3 | 0.05 | [9 empty] | 0.04746779 | 600 | 8.571926e-24 | 2.3 |  | https://doi.org/10.1016/j.ssi.2010.07.034 | O+H
5605 | BaO | 1 | CeO2 | 0.9 | Nd2O3 | 0.05 | [9 empty] | 0.04589871 | 600 | 1.054252e-22 | 2.3 |  | https://doi.org/10.1016/j.ssi.2010.07.034 | O+H
5606 | BaO | 1 | CeO2 | 0.9 | Nd2O3 | 0.05 | [9 empty] | 0.04291444 | 600 | 2.509676e-21 | 2.3 |  | https://doi.org/10.1016/j.ssi.2010.07.034 | O+H
5607 | BaO | 1 | CeO2 | 0.9 | Nd2O3 | 0.05 | [9 empty] | 0.04057631 | 600 | 9.402241e-21 | 2.3 |  | https://doi.org/10.1016/j.ssi.2010.07.034 | O+H
5608 | BaO | 1 | CeO2 | 0.9 | Nd2O3 | 0.05 | [9 empty] | 0.04291444 | 600 | 0.007412776 | 2.3 |  | https://doi.org/10.1016/j.ssi.2010.07.034 | O+H
5609 | BaO | 1 | CeO2 | 0.9 | Nd2O3 | 0.05 | [9 empty] | 0.04196344 | 600 | 0.02132416 | 2.3 |  | https://doi.org/10.1016/j.ssi.2010.07.034 | O+H
5610 | BaO | 1 | CeO2 | 0.9 | Nd2O3 | 0.05 | [9 empty] | 0.04012419 | 600 | 0.1040419 | 2.3 |  | https://doi.org/10.1016/j.ssi.2010.07.034 | O+H
5611 | BaO | 1 | CeO2 | 0.9 | Nd2O3 | 0.05 | [9 empty] | 0.03627527 | 600 | 0.8609748 | 2.3 |  | https://doi.org/10.1016/j.ssi.2010.07.034 | O+H
5612 | BaO | 1 | CeO2 | 0.9 | Nd2O3 | 0.05 | [9 empty] | 0.0320688 | 600 | 8.130811 | 2.3 |  | https://doi.org/10.1016/j.ssi.2010.07.034 | O+H
5613 | BaO | 1 | CeO2 | 0.9 | Nd2O3 | 0.05 | [9 empty] | 0.02998373 | 600 | 87.62714 | 2.3 |  | https://doi.org/10.1016/j.ssi.2010.07.034 | O+H
5614 | BaO | 1 | CeO2 | 0.9 | Nd2O3 | 0.05 | [9 empty] | 0.02835011 | 500 | 5.89596e-29 | 2.3 |  | https://doi.org/10.1016/j.ssi.2010.07.034 | O+H
5615 | BaO | 1 | CeO2 | 0.9 | Nd2O3 | 0.05 | [9 empty] | 0.02803423 | 500 | 2.520749e-28 | 2.3 |  | https://doi.org/10.1016/j.ssi.2010.07.034 | O+H
5616 | BaO | 1 | CeO2 | 0.9 | Nd2O3 | 0.05 | [9 empty] | 0.02741298 | 500 | 1.601729e-27 | 2.3 |  | https://doi.org/10.1016/j.ssi.2010.07.034 | O+H
5617 | BaO | 1 | CeO2 | 0.9 | Nd2O3 | 0.05 | [9 empty] | 0.02478338 | 500 | 2.927785e-26 | 2.3 |  | https://doi.org/10.1016/j.ssi.2010.07.034 | O+H
5618 | BaO | 1 | CeO2 | 0.9 | Nd2O3 | 0.05 | [9 empty] | 0.0207158 | 500 | 5.351672e-25 | 2.3 |  | https://doi.org/10.1016/j.ssi.2010.07.034 | O+H
5619 | BaO | 1 | CeO2 | 0.9 | Nd2O3 | 0.05 | [9 empty] | 0.02215638 | 500 | 0.005691911 | 2.3 |  | https://doi.org/10.1016/j.ssi.2010.07.034 | O+H
5620 | BaO | 1 | CeO2 | 0.9 | Nd2O3 | 0.05 | [9 empty] | 0.02166539 | 500 | 0.01637379 | 2.3 |  | https://doi.org/10.1016/j.ssi.2010.07.034 | O+H
5621 | BaO | 1 | CeO2 | 0.9 | Nd2O3 | 0.05 | [9 empty] | 0.02048498 | 500 | 0.09116897 | 2.3 |  | https://doi.org/10.1016/j.ssi.2010.07.034 | O+H
5622 | BaO | 1 | CeO2 | 0.9 | Nd2O3 | 0.05 | [9 empty] | 0.01810955 | 500 | 0.9825436 | 2.3 |  | https://doi.org/10.1016/j.ssi.2010.07.034 | O+H
5623 | BaO | 1 | CeO2 | 0.9 | Nd2O3 | 0.05 | [9 empty] | 0.01496864 | 500 | 4.793893 | 2.3 |  | https://doi.org/10.1016/j.ssi.2010.07.034 | O+H
5624 | BaO | 1 | CeO2 | 0.9 | Nd2O3 | 0.05 | [9 empty] | 0.01209832 | 500 | 15.73768 | 2.3 |  | https://doi.org/10.1016/j.ssi.2010.07.034 | O+H
5625 | BaO | 1 | CeO2 | 0.9 | Y2O3 | 0.05 | [9 empty] | 0.1329216 | 900.9442 | 100 | 2.3 |  | https://doi.org/10.1016/j.ssi.2010.07.034 | O+H
5626 | BaO | 1 | CeO2 | 0.9 | Y2O3 | 0.05 | [9 empty] | 0.07523233 | 801.0013 | 100 | 2.3 |  | https://doi.org/10.1016/j.ssi.2010.07.034 | O+H
5627 | BaO | 1 | CeO2 | 0.9 | Y2O3 | 0.05 | [9 empty] | 0.04258077 | 702.0297 | 100 | 2.3 |  | https://doi.org/10.1016/j.ssi.2010.07.034 | O+H
5628 | BaO | 1 | CeO2 | 0.9 | Y2O3 | 0.05 | [9 empty] | 0.02288498 | 600.7347 | 100 | 2.3 |  | https://doi.org/10.1016/j.ssi.2010.07.034 | O+H
5629 | BaO | 1 | CeO2 | 0.9 | Y2O3 | 0.05 | [9 empty] | 0.01109031 | 499.8558 | 100 | 2.3 |  | https://doi.org/10.1016/j.ssi.2010.07.034 | O+H
5630 | BaO | 1 | CeO2 | 0.9 | Y2O3 | 0.05 | [9 empty] | 0.07922758 | 900.9442 | 1 | 2.3 |  | https://doi.org/10.1016/j.ssi.2010.07.034 | O+H
5631 | BaO | 1 | CeO2 | 0.9 | Y2O3 | 0.05 | [9 empty] | 0.04973123 | 801.0013 | 1 | 2.3 |  | https://doi.org/10.1016/j.ssi.2010.07.034 | O+H
5632 | BaO | 1 | CeO2 | 0.9 | Y2O3 | 0.05 | [9 empty] | 0.03121634 | 702.0297 | 1 | 2.3 |  | https://doi.org/10.1016/j.ssi.2010.07.034 | O+H
5633 | BaO | 1 | CeO2 | 0.9 | Y2O3 | 0.05 | [9 empty] | 0.01860642 | 600.7347 | 1 | 2.3 |  | https://doi.org/10.1016/j.ssi.2010.07.034 | O+H
5634 | BaO | 1 | CeO2 | 0.9 | Y2O3 | 0.05 | [9 empty] | 0.009016878 | 499.8558 | 1 | 2.3 |  | https://doi.org/10.1016/j.ssi.2010.07.034 | O+H
5635 | BaO | 1 | CeO2 | 0.9 | Y2O3 | 0.05 | [9 empty] | 0.06116695 | 900.9442 | 0.01 | 2.3 |  | https://doi.org/10.1016/j.ssi.2010.07.034 | O+H
5636 | BaO | 1 | CeO2 | 0.9 | Y2O3 | 0.05 | [9 empty] | 0.04258077 | 801.0013 | 0.01 | 2.3 |  | https://doi.org/10.1016/j.ssi.2010.07.034 | O+H
5637 | BaO | 1 | CeO2 | 0.9 | Y2O3 | 0.05 | [9 empty] | 0.02672799 | 702.0297 | 0.01 | 2.3 |  | https://doi.org/10.1016/j.ssi.2010.07.034 | O+H
5638 | BaO | 1 | CeO2 | 0.9 | Y2O3 | 0.05 | [9 empty] | 0.01677719 | 600.7347 | 0.01 | 2.3 |  | https://doi.org/10.1016/j.ssi.2010.07.034 | O+H
5639 | BaO | 1 | CeO2 | 0.9 | Y2O3 | 0.05 | [9 empty] | 0.008562178 | 499.8558 | 0.01 | 2.3 |  | https://doi.org/10.1016/j.ssi.2010.07.034 | O+H
5640 | BaO | 1 | CeO2 | 0.9 | YbO | 0.1 | [9 empty] | 0.1198538 | 900.9442 | 100 | 2.3 |  | https://doi.org/10.1016/j.ssi.2010.07.034 | O+H
5641 | BaO | 1 | CeO2 | 0.9 | YbO | 0.1 | [9 empty] | 0.06783607 | 801.0013 | 100 | 2.3 |  | https://doi.org/10.1016/j.ssi.2010.07.034 | O+H
5642 | BaO | 1 | CeO2 | 0.9 | YbO | 0.1 | [9 empty] | 0.03645841 | 702.0297 | 100 | 2.3 |  | https://doi.org/10.1016/j.ssi.2010.07.034 | O+H
5643 | BaO | 1 | CeO2 | 0.9 | YbO | 0.1 | [9 empty] | 0.01860642 | 600.7347 | 100 | 2.3 |  | https://doi.org/10.1016/j.ssi.2010.07.034 | O+H
5644 | BaO | 1 | CeO2 | 0.9 | YbO | 0.1 | [9 empty] | 0.009016878 | 499.8558 | 100 | 2.3 |  | https://doi.org/10.1016/j.ssi.2010.07.034 | O+H
5645 | BaO | 1 | CeO2 | 0.9 | YbO | 0.1 | [9 empty] | 0.06441526 | 900.9442 | 1 | 2.3 |  | https://doi.org/10.1016/j.ssi.2010.07.034 | O+H
5646 | BaO | 1 | CeO2 | 0.9 | YbO | 0.1 | [9 empty] | 0.04043352 | 801.0013 | 1 | 2.3 |  | https://doi.org/10.1016/j.ssi.2010.07.034 | O+H
5647 | BaO | 1 | CeO2 | 0.9 | YbO | 0.1 | [9 empty] | 0.02538016 | 702.0297 | 1 | 2.3 |  | https://doi.org/10.1016/j.ssi.2010.07.034 | O+H
5648 | BaO | 1 | CeO2 | 0.9 | YbO | 0.1 | [9 empty] | 0.01512778 | 600.7347 | 1 | 2.3 |  | https://doi.org/10.1016/j.ssi.2010.07.034 | O+H
5649 | BaO | 1 | CeO2 | 0.9 | YbO | 0.1 | [9 empty] | 0.00733109 | 499.8558 | 1 | 2.3 |  | https://doi.org/10.1016/j.ssi.2010.07.034 | O+H
5650 | BaO | 1 | CeO2 | 0.9 | YbO | 0.1 | [9 empty] | 0.05237224 | 900.9442 | 0.01 | 2.3 |  | https://doi.org/10.1016/j.ssi.2010.07.034 | O+H
5651 | BaO | 1 | CeO2 | 0.9 | YbO | 0.1 | [9 empty] | 0.0328741 | 797.4961 | 0.01 | 2.3 |  | https://doi.org/10.1016/j.ssi.2010.07.034 | O+H
5652 | BaO | 1 | CeO2 | 0.9 | YbO | 0.1 | [9 empty] | 0.02063511 | 699.1399 | 0.01 | 2.3 |  | https://doi.org/10.1016/j.ssi.2010.07.034 | O+H
5653 | BaO | 1 | CeO2 | 0.9 | YbO | 0.1 | [9 empty] | 0.01436493 | 600.7347 | 0.01 | 2.3 |  | https://doi.org/10.1016/j.ssi.2010.07.034 | O+H
5654 | BaO | 1 | CeO2 | 0.9 | YbO | 0.1 | [9 empty] | 0.006961401 | 499.8558 | 0.01 | 2.3 |  | https://doi.org/10.1016/j.ssi.2010.07.034 | O+H
5655 | BaO | 1 | CeO2 | 0.9 | Gd2O3 | 0.05 | [9 empty] | 0.05668428 | 900.7589 | 20 | 1.9 |  | https://doi.org/10.1016/j.ijhydene.2014.09.019 | O+H
5656 | BaO | 1 | CeO2 | 0.9 | Gd2O3 | 0.05 | [9 empty] | 0.04741331 | 849.7951 | 20 | 1.9 |  | https://doi.org/10.1016/j.ijhydene.2014.09.019 | O+H
5657 | BaO | 1 | CeO2 | 0.9 | Gd2O3 | 0.05 | [9 empty] | 0.03965865 | 800.9779 | 20 | 1.9 |  | https://doi.org/10.1016/j.ijhydene.2014.09.019 | O+H
5658 | BaO | 1 | CeO2 | 0.9 | Gd2O3 | 0.05 | [9 empty] | 0.03152209 | 749.8677 | 20 | 1.9 |  | https://doi.org/10.1016/j.ijhydene.2014.09.019 | O+H
5659 | BaO | 1 | CeO2 | 0.9 | Gd2O3 | 0.05 | [9 empty] | 0.02521518 | 701.1024 | 20 | 1.9 |  | https://doi.org/10.1016/j.ijhydene.2014.09.019 | O+H
5660 | BaO | 1 | CeO2 | 0.9 | Gd2O3 | 0.05 | [9 empty] | 0.01978786 | 649.5195 | 20 | 1.9 |  | https://doi.org/10.1016/j.ijhydene.2014.09.019 | O+H
5661 | BaO | 1 | CeO2 | 0.9 | Gd2O3 | 0.05 | [9 empty] | 0.01603194 | 599.4302 | 20 | 1.9 |  | https://doi.org/10.1016/j.ijhydene.2014.09.019 | O+H
5662 | BaO | 1 | CeO2 | 0.9 | Gd2O3 | 0.05 | [9 empty] | 0.03841382 | 899.927 | 0 | 1.9 |  | https://doi.org/10.1016/j.ijhydene.2014.09.019 | O+H
5663 | BaO | 1 | CeO2 | 0.9 | Gd2O3 | 0.05 | [9 empty] | 0.03424728 | 849.7951 | 0 | 1.9 |  | https://doi.org/10.1016/j.ijhydene.2014.09.019 | O+H
5664 | BaO | 1 | CeO2 | 0.9 | Gd2O3 | 0.05 | [9 empty] | 0.03033852 | 798.1974 | 0 | 1.9 |  | https://doi.org/10.1016/j.ijhydene.2014.09.019 | O+H
5665 | BaO | 1 | CeO2 | 0.9 | Gd2O3 | 0.05 | [9 empty] | 0.02722094 | 749.8677 | 0 | 1.9 |  | https://doi.org/10.1016/j.ijhydene.2014.09.019 | O+H
5666 | BaO | 1 | CeO2 | 0.9 | Gd2O3 | 0.05 | [9 empty] | 0.02411412 | 699.3854 | 0 | 1.9 |  | https://doi.org/10.1016/j.ijhydene.2014.09.019 | O+H
5667 | BaO | 1 | CeO2 | 0.9 | Gd2O3 | 0.05 | [9 empty] | 0.02163615 | 650.034 | 0 | 1.9 |  | https://doi.org/10.1016/j.ijhydene.2014.09.019 | O+H
5668 | BaO | 1 | CeO2 | 0.9 | Gd2O3 | 0.05 | [9 empty] | 0.01941282 | 599.8903 | 0 | 1.9 |  | https://doi.org/10.1016/j.ijhydene.2014.09.019 | O+H
5669 | BaO | 1 | CeO2 | 0.9 | Gd2O3 | 0.05 | [9 empty] | 0.02200992 | 900 | 8.880726e-19 | 1.9 |  | https://doi.org/10.1016/j.ijhydene.2014.09.019 | O+H
5670 | BaO | 1 | CeO2 | 0.9 | Gd2O3 | 0.05 | [9 empty] | 0.02361887 | 900 | 9.458888e-18 | 1.9 |  | https://doi.org/10.1016/j.ijhydene.2014.09.019 | O+H
5671 | BaO | 1 | CeO2 | 0.9 | Gd2O3 | 0.05 | [9 empty] | 0.02617142 | 900 | 9.387733e-17 | 1.9 |  | https://doi.org/10.1016/j.ijhydene.2014.09.019 | O+H
5672 | BaO | 1 | CeO2 | 0.9 | Gd2O3 | 0.05 | [9 empty] | 0.02937424 | 900 | 9.320831e-16 | 1.9 |  | https://doi.org/10.1016/j.ijhydene.2014.09.019 | O+H
5673 | BaO | 1 | CeO2 | 0.9 | Gd2O3 | 0.05 | [9 empty] | 0.03318114 | 900 | 1.068178e-14 | 1.9 |  | https://doi.org/10.1016/j.ijhydene.2014.09.019 | O+H
5674 | BaO | 1 | CeO2 | 0.9 | Gd2O3 | 0.05 | [9 empty] | 0.03537908 | 900 | 1.058874e-13 | 1.9 |  | https://doi.org/10.1016/j.ijhydene.2014.09.019 | O+H
5675 | BaO | 1 | CeO2 | 0.9 | Gd2O3 | 0.05 | [9 empty] | 0.03629849 | 900 | 1.048396e-12 | 1.9 |  | https://doi.org/10.1016/j.ijhydene.2014.09.019 | O+H
5676 | BaO | 1 | CeO2 | 0.9 | Gd2O3 | 0.05 | [9 empty] | 0.03629849 | 900 | 8.987756e-12 | 1.9 |  | https://doi.org/10.1016/j.ijhydene.2014.09.019 | O+H
5677 | BaO | 1 | CeO2 | 0.9 | Gd2O3 | 0.05 | [9 empty] | 0.03676712 | 900 | 8.895266e-11 | 1.9 |  | https://doi.org/10.1016/j.ijhydene.2014.09.019 | O+H
5678 | BaO | 1 | CeO2 | 0.9 | Gd2O3 | 0.05 | [9 empty] | 0.0370037 | 900 | 9.730291e-06 | 1.9 |  | https://doi.org/10.1016/j.ijhydene.2014.09.019 | O+H
5679 | BaO | 1 | CeO2 | 0.9 | Gd2O3 | 0.05 | [9 empty] | 0.03748143 | 900 | 0.001099452 | 1.9 |  | https://doi.org/10.1016/j.ijhydene.2014.09.019 | O+H
5680 | BaO | 1 | CeO2 | 0.9 | Gd2O3 | 0.05 | [9 empty] | 0.03870292 | 900 | 0.01088789 | 1.9 |  | https://doi.org/10.1016/j.ijhydene.2014.09.019 | O+H
5681 | BaO | 1 | CeO2 | 0.9 | Gd2O3 | 0.05 | [9 empty] | 0.03996422 | 900 | 0.107823 | 1.9 |  | https://doi.org/10.1016/j.ijhydene.2014.09.019 | O+H
5682 | BaO | 1 | CeO2 | 0.9 | Gd2O3 | 0.05 | [9 empty] | 0.0431616 | 900 | 1.148655 | 1.9 |  | https://doi.org/10.1016/j.ijhydene.2014.09.019 | O+H
5683 | BaO | 1 | CeO2 | 0.9 | Gd2O3 | 0.05 | [9 empty] | 0.04844364 | 900 | 10.61645 | 1.9 |  | https://doi.org/10.1016/j.ijhydene.2014.09.019 | O+H
5684 | BaO | 1 | CeO2 | 0.9 | Gd2O3 | 0.05 | [9 empty] | 0.05034425 | 900 | 26.96831 | 1.9 |  | https://doi.org/10.1016/j.ijhydene.2014.09.019 | O+H
5685 | BaO | 1 | CeO2 | 0.9 | Gd2O3 | 0.05 | [9 empty] | 0.05165257 | 900 | 51.42072 | 1.9 |  | https://doi.org/10.1016/j.ijhydene.2014.09.019 | O+H
5686 | BaO | 1 | CeO2 | 0.9 | Gd2O3 | 0.05 | [9 empty] | 0.05034425 | 900 | 97.88799 | 1.9 |  | https://doi.org/10.1016/j.ijhydene.2014.09.019 | O+H
5687 | BaO | 1 | CeO2 | 0.9 | Gd2O3 | 0.05 | [9 empty] | 0.0187491 | 750 | 1.019743e-18 | 1.9 |  | https://doi.org/10.1016/j.ijhydene.2014.09.019 | O+H
5688 | BaO | 1 | CeO2 | 0.9 | Gd2O3 | 0.05 | [9 empty] | 0.02172938 | 750 | 9.434389e-18 | 1.9 |  | https://doi.org/10.1016/j.ijhydene.2014.09.019 | O+H
5689 | BaO | 1 | CeO2 | 0.9 | Gd2O3 | 0.05 | [9 empty] | 0.02316874 | 750 | 9.352216e-17 | 1.9 |  | https://doi.org/10.1016/j.ijhydene.2014.09.019 | O+H
5690 | BaO | 1 | CeO2 | 0.9 | Gd2O3 | 0.05 | [9 empty] | 0.02423266 | 750 | 1.069212e-15 | 1.9 |  | https://doi.org/10.1016/j.ijhydene.2014.09.019 | O+H
5691 | BaO | 1 | CeO2 | 0.9 | Gd2O3 | 0.05 | [9 empty] | 0.02470345 | 750 | 1.05842e-14 | 1.9 |  | https://doi.org/10.1016/j.ijhydene.2014.09.019 | O+H
5692 | BaO | 1 | CeO2 | 0.9 | Gd2O3 | 0.05 | [9 empty] | 0.02486241 | 750 | 9.645156e-13 | 1.9 |  | https://doi.org/10.1016/j.ijhydene.2014.09.019 | O+H
5693 | BaO | 1 | CeO2 | 0.9 | Gd2O3 | 0.05 | [9 empty] | 0.02470345 | 750 | 9.923487e-09 | 1.9 |  | https://doi.org/10.1016/j.ijhydene.2014.09.019 | O+H
5694 | BaO | 1 | CeO2 | 0.9 | Gd2O3 | 0.05 | [9 empty] | 0.02470345 | 750 | 0.0001021189 | 1.9 |  | https://doi.org/10.1016/j.ijhydene.2014.09.019 | O+H
5695 | BaO | 1 | CeO2 | 0.9 | Gd2O3 | 0.05 | [9 empty] | 0.02534543 | 750 | 0.009311445 | 1.9 |  | https://doi.org/10.1016/j.ijhydene.2014.09.019 | O+H
5696 | BaO | 1 | CeO2 | 0.9 | Gd2O3 | 0.05 | [9 empty] | 0.02737322 | 750 | 1.054227 | 1.9 |  | https://doi.org/10.1016/j.ijhydene.2014.09.019 | O+H
5697 | BaO | 1 | CeO2 | 0.9 | Gd2O3 | 0.05 | [9 empty] | 0.02881443 | 750 | 10.44627 | 1.9 |  | https://doi.org/10.1016/j.ijhydene.2014.09.019 | O+H
5698 | BaO | 1 | CeO2 | 0.9 | Gd2O3 | 0.05 | [9 empty] | 0.02881443 | 750 | 22.96718 | 1.9 |  | https://doi.org/10.1016/j.ijhydene.2014.09.019 | O+H
5699 | BaO | 1 | CeO2 | 0.9 | Gd2O3 | 0.05 | [9 empty] | 0.02844717 | 750 | 54.22315 | 1.9 |  | https://doi.org/10.1016/j.ijhydene.2014.09.019 | O+H
5700 | BaO | 1 | CeO2 | 0.9 | Gd2O3 | 0.05 | [9 empty] | 0.01488339 | 600 | 9.4247e-19 | 1.9 |  | https://doi.org/10.1016/j.ijhydene.2014.09.019 | O+H
5701 | BaO | 1 | CeO2 | 0.9 | Gd2O3 | 0.05 | [9 empty] | 0.01507554 | 600 | 9.327714e-18 | 1.9 |  | https://doi.org/10.1016/j.ijhydene.2014.09.019 | O+H
5702 | BaO | 1 | CeO2 | 0.9 | Gd2O3 | 0.05 | [9 empty] | 0.01507554 | 600 | 9.228042e-17 | 1.9 |  | https://doi.org/10.1016/j.ijhydene.2014.09.019 | O+H
5703 | BaO | 1 | CeO2 | 0.9 | Gd2O3 | 0.05 | [9 empty] | 0.01488339 | 600 | 9.492443e-13 | 1.9 |  | https://doi.org/10.1016/j.ijhydene.2014.09.019 | O+H
5704 | BaO | 1 | CeO2 | 0.9 | Gd2O3 | 0.05 | [9 empty] | 0.01517255 | 600 | 1.016686e-05 | 1.9 |  | https://doi.org/10.1016/j.ijhydene.2014.09.019 | O+H
5705 | BaO | 1 | CeO2 | 0.9 | Gd2O3 | 0.05 | [9 empty] | 0.01566701 | 600 | 0.09748944 | 1.9 |  | https://doi.org/10.1016/j.ijhydene.2014.09.019 | O+H
5706 | BaO | 1 | CeO2 | 0.9 | Gd2O3 | 0.05 | [9 empty] | 0.01607415 | 600 | 0.9652471 | 1.9 |  | https://doi.org/10.1016/j.ijhydene.2014.09.019 | O+H
5707 | BaO | 1 | CeO2 | 0.9 | Gd2O3 | 0.05 | [9 empty] | 0.0167048 | 600 | 8.89997 | 1.9 |  | https://doi.org/10.1016/j.ijhydene.2014.09.019 | O+H
5708 | BaO | 1 | CeO2 | 0.9 | Gd2O3 | 0.05 | [9 empty] | 0.0167048 | 600 | 24.25757 | 1.9 |  | https://doi.org/10.1016/j.ijhydene.2014.09.019 | O+H
5709 | BaO | 1 | CeO2 | 0.9 | Gd2O3 | 0.05 | [9 empty] | 0.01586928 | 600 | 49.5674 | 1.9 |  | https://doi.org/10.1016/j.ijhydene.2014.09.019 | O+H
5710 | BaO | 1 | CeO2 | 0.9 | Gd2O3 | 0.05 | [9 empty] | 0.01404858 | 600 | 87.57569 | 1.9 |  | https://doi.org/10.1016/j.ijhydene.2014.09.019 | O+H
5711 | SrO | 0.995 | CeO2 | 0.95 | Y2O3 | 0.025 | [9 empty] | 0.007421875 | 800 | 8.320609e-21 | 1 |  | https://doi.org/10.1016/S0167-2738(01)00951-1 | H+E
5712 | SrO | 0.995 | CeO2 | 0.95 | Y2O3 | 0.025 | [9 empty] | 0.0071875 | 800 | 3.483302e-20 | 1 |  | https://doi.org/10.1016/S0167-2738(01)00951-1 | H+E
5713 | SrO | 0.995 | CeO2 | 0.95 | Y2O3 | 0.025 | [9 empty] | 0.006796875 | 800 | 2.083431e-19 | 1 |  | https://doi.org/10.1016/S0167-2738(01)00951-1 | H+E
5714 | SrO | 0.995 | CeO2 | 0.95 | Y2O3 | 0.025 | [9 empty] | 0.00671875 | 800 | 8.738292e-19 | 1 |  | https://doi.org/10.1016/S0167-2738(01)00951-1 | H+E
5715 | SrO | 0.995 | CeO2 | 0.95 | Y2O3 | 0.025 | [9 empty] | 0.006640625 | 800 | 3.063319e-18 | 1 |  | https://doi.org/10.1016/S0167-2738(01)00951-1 | H+E
5716 | SrO | 0.995 | CeO2 | 0.95 | Y2O3 | 0.025 | [9 empty] | 0.006328125 | 800 | 2.194156e-17 | 1 |  | https://doi.org/10.1016/S0167-2738(01)00951-1 | H+E
5717 | SrO | 0.995 | CeO2 | 0.95 | Y2O3 | 0.025 | [9 empty] | 0.006171875 | 800 | 7.684712e-17 | 1 |  | https://doi.org/10.1016/S0167-2738(01)00951-1 | H+E
5718 | SrO | 0.995 | CeO2 | 0.95 | Y2O3 | 0.025 | [9 empty] | 0.006015625 | 800 | 2.691458e-16 | 1 |  | https://doi.org/10.1016/S0167-2738(01)00951-1 | H+E
5719 | SrO | 0.995 | CeO2 | 0.95 | Y2O3 | 0.025 | [9 empty] | 0.006171875 | 800 | 1.354358e-15 | 1 |  | https://doi.org/10.1016/S0167-2738(01)00951-1 | H+E
5720 | SrO | 0.995 | CeO2 | 0.95 | Y2O3 | 0.025 | [9 empty] | 0.005859375 | 800 | 1.614331e-15 | 1 |  | https://doi.org/10.1016/S0167-2738(01)00951-1 | H+E
5721 | SrO | 0.995 | CeO2 | 0.95 | Y2O3 | 0.025 | [9 empty] | 0.00578125 | 800 | 4.730169e-15 | 1 |  | https://doi.org/10.1016/S0167-2738(01)00951-1 | H+E
5722 | SrO | 0.995 | CeO2 | 0.95 | Y2O3 | 0.025 | [9 empty] | 0.00609375 | 800 | 9.728048e-15 | 1 |  | https://doi.org/10.1016/S0167-2738(01)00951-1 | H+E
5723 | SrO | 0.995 | CeO2 | 0.95 | Y2O3 | 0.025 | [9 empty] | 0.008046875 | 800 | 0.507378 | 1 |  | https://doi.org/10.1016/S0167-2738(01)00951-1 | H+E
5724 | SrO | 0.995 | CeO2 | 0.95 | Y2O3 | 0.025 | [9 empty] | 0.00828125 | 800 | 0.6087377 | 1 |  | https://doi.org/10.1016/S0167-2738(01)00951-1 | H+E
5725 | SrO | 0.995 | CeO2 | 0.95 | Y2O3 | 0.025 | [9 empty] | 0.00859375 | 800 | 1.0464 | 1 |  | https://doi.org/10.1016/S0167-2738(01)00951-1 | H+E
5726 | SrO | 0.995 | CeO2 | 0.95 | Y2O3 | 0.025 | [9 empty] | 0.008984375 | 800 | 2.154032 | 1 |  | https://doi.org/10.1016/S0167-2738(01)00951-1 | H+E
5727 | SrO | 0.995 | CeO2 | 0.95 | Y2O3 | 0.025 | [9 empty] | 0.009765625 | 800 | 5.32987 | 1 |  | https://doi.org/10.1016/S0167-2738(01)00951-1 | H+E
5728 | SrO | 0.995 | CeO2 | 0.95 | Y2O3 | 0.025 | [9 empty] | 0.01046875 | 800 | 13.17575 | 1 |  | https://doi.org/10.1016/S0167-2738(01)00951-1 | H+E
5729 | SrO | 0.995 | CeO2 | 0.95 | Y2O3 | 0.025 | [9 empty] | 0.01078125 | 800 | 18.93046 | 1 |  | https://doi.org/10.1016/S0167-2738(01)00951-1 | H+E
5730 | SrO | 0.995 | CeO2 | 0.95 | Y2O3 | 0.025 | [9 empty] | 0.012265625 | 800 | 56.51425 | 1 |  | https://doi.org/10.1016/S0167-2738(01)00951-1 | H+E
5731 | SrO | 0.995 | CeO2 | 0.95 | Y2O3 | 0.025 | [9 empty] | 0.002181347 | 600 | 1.813706e-21 | 1 |  | https://doi.org/10.1016/S0167-2738(01)00951-1 | H+E
5732 | SrO | 0.995 | CeO2 | 0.95 | Y2O3 | 0.025 | [9 empty] | 0.002142487 | 600 | 6.364119e-21 | 1 |  | https://doi.org/10.1016/S0167-2738(01)00951-1 | H+E
5733 | SrO | 0.995 | CeO2 | 0.95 | Y2O3 | 0.025 | [9 empty] | 0.002111399 | 600 | 1.560078e-20 | 1 |  | https://doi.org/10.1016/S0167-2738(01)00951-1 | H+E
5734 | SrO | 0.995 | CeO2 | 0.95 | Y2O3 | 0.025 | [9 empty] | 0.002119171 | 600 | 5.474163e-20 | 1 |  | https://doi.org/10.1016/S0167-2738(01)00951-1 | H+E
5735 | SrO | 0.995 | CeO2 | 0.95 | Y2O3 | 0.025 | [9 empty] | 0.002088083 | 600 | 1.341918e-19 | 1 |  | https://doi.org/10.1016/S0167-2738(01)00951-1 | H+E
5736 | SrO | 0.995 | CeO2 | 0.95 | Y2O3 | 0.025 | [9 empty] | 0.002056995 | 600 | 3.935642e-19 | 1 |  | https://doi.org/10.1016/S0167-2738(01)00951-1 | H+E
5737 | SrO | 0.995 | CeO2 | 0.95 | Y2O3 | 0.025 | [9 empty] | 0.002041451 | 600 | 1.652223e-18 | 1 |  | https://doi.org/10.1016/S0167-2738(01)00951-1 | H+E
5738 | SrO | 0.995 | CeO2 | 0.95 | Y2O3 | 0.025 | [9 empty] | 0.002025907 | 600 | 4.845719e-18 | 1 |  | https://doi.org/10.1016/S0167-2738(01)00951-1 | H+E
5739 | SrO | 0.995 | CeO2 | 0.95 | Y2O3 | 0.025 | [9 empty] | 0.002010363 | 600 | 2.034282e-17 | 1 |  | https://doi.org/10.1016/S0167-2738(01)00951-1 | H+E
5740 | SrO | 0.995 | CeO2 | 0.95 | Y2O3 | 0.025 | [9 empty] | 0.002002591 | 600 | 4.168096e-17 | 1 |  | https://doi.org/10.1016/S0167-2738(01)00951-1 | H+E
5741 | SrO | 0.995 | CeO2 | 0.95 | Y2O3 | 0.025 | [9 empty] | 0.002111399 | 600 | 34.09654 | 1 |  | https://doi.org/10.1016/S0167-2738(01)00951-1 | H+E
5742 | SrO | 0.995 | CeO2 | 0.95 | Y2O3 | 0.025 | [9 empty] | 0.002142487 | 600 | 83.58308 | 1 |  | https://doi.org/10.1016/S0167-2738(01)00951-1 | H+E
5743 | SrO | 0.995 | CeO2 | 0.95 | Y2O3 | 0.025 | [9 empty] | 0.002181347 | 600 | 100 | 1 |  | https://doi.org/10.1016/S0167-2738(01)00951-1 | H+E
5744 | BaO | 1 | CeO2 | 1 | [11 empty] | 0.00311699 | 1000 | 0 | 0 |  | https://doi.org/10.1149/1.2221624 | O+H
5745 | BaO | 1 | CeO2 | 1 | [11 empty] | 0.002166138 | 946.7242 | 0 | 0 |  | https://doi.org/10.1149/1.2221624 | O+H
5746 | BaO | 1 | CeO2 | 1 | [11 empty] | 0.001710765 | 897.858 | 0 | 0 |  | https://doi.org/10.1149/1.2221624 | O+H
5747 | BaO | 1 | CeO2 | 1 | [11 empty] | 0.001256178 | 846.2546 | 0 | 0 |  | https://doi.org/10.1149/1.2221624 | O+H
5748 | BaO | 1 | CeO2 | 1 | [11 empty] | 0.0009924084 | 797.1172 | 0 | 0 |  | https://doi.org/10.1149/1.2221624 | O+H
5749 | BaO | 1 | CeO2 | 1 | [11 empty] | 0.0009243944 | 746.9014 | 0 | 0 |  | https://doi.org/10.1149/1.2221624 | O+H
5750 | BaO | 1 | CeO2 | 1 | [11 empty] | 0.0007859782 | 697.9034 | 0 | 0 |  | https://doi.org/10.1149/1.2221624 | O+H
5751 | BaO | 1 | CeO2 | 1 | [11 empty] | 0.000644505 | 647.5683 | 0 | 0 |  | https://doi.org/10.1149/1.2221624 | O+H
5752 | BaO | 1 | CeO2 | 1 | [11 empty] | 0.0005383685 | 598.3115 | 0 | 0 |  | https://doi.org/10.1149/1.2221624 | O+H
5753 | BaO | 1 | CeO2 | 0.95 | Sm2O3 | 0.025 | [9 empty] | 0.02326962 | 996.8991 | 0 | 0 |  | https://doi.org/10.1149/1.2221624 | O+H
5754 | BaO | 1 | CeO2 | 0.95 | Sm2O3 | 0.025 | [9 empty] | 0.01976992 | 946.6237 | 0 | 0 |  | https://doi.org/10.1149/1.2221624 | O+H
5755 | BaO | 1 | CeO2 | 0.95 | Sm2O3 | 0.025 | [9 empty] | 0.01590177 | 897.784 | 0 | 0 |  | https://doi.org/10.1149/1.2221624 | O+H
5756 | BaO | 1 | CeO2 | 0.95 | Sm2O3 | 0.025 | [9 empty] | 0.01401634 | 848.4928 | 0 | 0 |  | https://doi.org/10.1149/1.2221624 | O+H
5757 | BaO | 1 | CeO2 | 0.95 | Sm2O3 | 0.025 | [9 empty] | 0.01087356 | 797.1946 | 0 | 0 |  | https://doi.org/10.1149/1.2221624 | O+H
5758 | BaO | 1 | CeO2 | 0.95 | Sm2O3 | 0.025 | [9 empty] | 0.009243944 | 746.9014 | 0 | 0 |  | https://doi.org/10.1149/1.2221624 | O+H
5759 | BaO | 1 | CeO2 | 0.95 | Sm2O3 | 0.025 | [9 empty] | 0.00717347 | 697.8397 | 0 | 0 |  | https://doi.org/10.1149/1.2221624 | O+H
5760 | BaO | 1 | CeO2 | 0.95 | Sm2O3 | 0.025 | [9 empty] | 0.005882729 | 646.0711 | 0 | 0 |  | https://doi.org/10.1149/1.2221624 | O+H
5761 | BaO | 1 | CeO2 | 0.95 | Sm2O3 | 0.025 | [9 empty] | 0.004737247 | 598.2398 | 0 | 0 |  | https://doi.org/10.1149/1.2221624 | O+H
5762 | BaO | 1 | CeO2 | 0.9 | Sm2O3 | 0.05 | [9 empty] | 0.04492911 | 994.9416 | 0 | 0 |  | https://doi.org/10.1149/1.2221624 | O+H
5763 | BaO | 1 | CeO2 | 0.9 | Sm2O3 | 0.05 | [9 empty] | 0.03816889 | 947.3475 | 0 | 0 |  | https://doi.org/10.1149/1.2221624 | O+H
5764 | BaO | 1 | CeO2 | 0.9 | Sm2O3 | 0.05 | [9 empty] | 0.0318461 | 896.1568 | 0 | 0 |  | https://doi.org/10.1149/1.2221624 | O+H
5765 | BaO | 1 | CeO2 | 0.9 | Sm2O3 | 0.05 | [9 empty] | 0.02706282 | 846.9658 | 0 | 0 |  | https://doi.org/10.1149/1.2221624 | O+H
5766 | BaO | 1 | CeO2 | 0.9 | Sm2O3 | 0.05 | [9 empty] | 0.02258506 | 797.8138 | 0 | 0 |  | https://doi.org/10.1149/1.2221624 | O+H
5767 | BaO | 1 | CeO2 | 0.9 | Sm2O3 | 0.05 | [9 empty] | 0.01720638 | 747.3793 | 0 | 0 |  | https://doi.org/10.1149/1.2221624 | O+H
5768 | BaO | 1 | CeO2 | 0.9 | Sm2O3 | 0.05 | [9 empty] | 0.01311068 | 698.2601 | 0 | 0 |  | https://doi.org/10.1149/1.2221624 | O+H
5769 | BaO | 1 | CeO2 | 0.9 | Sm2O3 | 0.05 | [9 empty] | 0.01017808 | 646.4135 | 0 | 0 |  | https://doi.org/10.1149/1.2221624 | O+H
5770 | BaO | 1 | CeO2 | 0.9 | Sm2O3 | 0.05 | [9 empty] | 0.007345638 | 597.1951 | 0 | 0 |  | https://doi.org/10.1149/1.2221624 | O+H
5771 | BaO | 1 | CeO2 | 0.8 | Sm2O3 | 0.1 | [9 empty] | 0.08997149 | 995.7674 | 0 | 0 |  | https://doi.org/10.1149/1.2221624 | O+H
5772 | BaO | 1 | CeO2 | 0.8 | Sm2O3 | 0.1 | [9 empty] | 0.07505578 | 945.5597 | 0 | 0 |  | https://doi.org/10.1149/1.2221624 | O+H
5773 | BaO | 1 | CeO2 | 0.8 | Sm2O3 | 0.1 | [9 empty] | 0.06261771 | 896.8404 | 0 | 0 |  | https://doi.org/10.1149/1.2221624 | O+H
5774 | BaO | 1 | CeO2 | 0.8 | Sm2O3 | 0.1 | [9 empty] | 0.05037386 | 847.5422 | 0 | 0 |  | https://doi.org/10.1149/1.2221624 | O+H
5775 | BaO | 1 | CeO2 | 0.8 | Sm2O3 | 0.1 | [9 empty] | 0.04128428 | 794.4323 | 0 | 0 |  | https://doi.org/10.1149/1.2221624 | O+H
5776 | BaO | 1 | CeO2 | 0.8 | Sm2O3 | 0.1 | [9 empty] | 0.03262057 | 746.101 | 0 | 0 |  | https://doi.org/10.1149/1.2221624 | O+H
5777 | BaO | 1 | CeO2 | 0.8 | Sm2O3 | 0.1 | [9 empty] | 0.02625646 | 697.14 | 0 | 0 |  | https://doi.org/10.1149/1.2221624 | O+H
5778 | BaO | 1 | CeO2 | 0.8 | Sm2O3 | 0.1 | [9 empty] | 0.02153039 | 646.882 | 0 | 0 |  | https://doi.org/10.1149/1.2221624 | O+H
5779 | BaO | 1 | CeO2 | 0.8 | Sm2O3 | 0.1 | [9 empty] | 0.01733935 | 597.6762 | 0 | 0 |  | https://doi.org/10.1149/1.2221624 | O+H
5780 | BaO | 1 | ZrO2 | 0.95 | Ga2O3 | 0.025 | [9 empty] | 0.0002059804 | 1000 | 0 | 0 |  | https://doi.org/10.1016/0167-2738(93)90335-Z | H
5781 | BaO | 1 | ZrO2 | 0.95 | Ga2O3 | 0.025 | [9 empty] | 0.0001359156 | 900 | 0 | 0 |  | https://doi.org/10.1016/0167-2738(93)90335-Z | H
5782 | BaO | 1 | ZrO2 | 0.95 | Ga2O3 | 0.025 | [9 empty] | 7.521819e-05 | 800 | 0 | 0 |  | https://doi.org/10.1016/0167-2738(93)90335-Z | H
5783 | BaO | 1 | ZrO2 | 0.95 | Ga2O3 | 0.025 | [9 empty] | 3.604759e-05 | 700 | 0 | 0 |  | https://doi.org/10.1016/0167-2738(93)90335-Z | H
5784 | BaO | 1 | ZrO2 | 0.95 | In2O3 | 0.025 | [9 empty] | 0.001391526 | 1000 | 0 | 0 |  | https://doi.org/10.1016/0167-2738(93)90335-Z | H
5785 | BaO | 1 | ZrO2 | 0.95 | In2O3 | 0.025 | [9 empty] | 0.0008892506 | 900 | 0 | 0 |  | https://doi.org/10.1016/0167-2738(93)90335-Z | H
5786 | BaO | 1 | ZrO2 | 0.95 | In2O3 | 0.025 | [9 empty] | 0.0005593132 | 800 | 0 | 0 |  | https://doi.org/10.1016/0167-2738(93)90335-Z | H
5787 | BaO | 1 | ZrO2 | 0.95 | In2O3 | 0.025 | [9 empty] | 0.0003407029 | 700 | 0 | 0 |  | https://doi.org/10.1016/0167-2738(93)90335-Z | H
5788 | BaO | 1 | ZrO2 | 0.95 | Y2O3 | 0.025 | [9 empty] | 0.004490199 | 1000 | 0 | 0 |  | https://doi.org/10.1016/0167-2738(93)90335-Z | H
5789 | BaO | 1 | ZrO2 | 0.95 | Y2O3 | 0.025 | [9 empty] | 0.003313592 | 900 | 0 | 0 |  | https://doi.org/10.1016/0167-2738(93)90335-Z | H
5790 | BaO | 1 | ZrO2 | 0.95 | Y2O3 | 0.025 | [9 empty] | 0.002257628 | 800 | 0 | 0 |  | https://doi.org/10.1016/0167-2738(93)90335-Z | H
5791 | BaO | 1 | ZrO2 | 0.95 | Y2O3 | 0.025 | [9 empty] | 0.001269552 | 700 | 0 | 0 |  | https://doi.org/10.1016/0167-2738(93)90335-Z | H
5792 | BaO | 1 | ZrO2 | 0.95 | Dy2O3 | 0.025 | [9 empty] | 0.004081418 | 1000 | 0 | 0 |  | https://doi.org/10.1016/0167-2738(93)90335-Z | H
5793 | BaO | 1 | ZrO2 | 0.95 | Dy2O3 | 0.025 | [9 empty] | 0.002964293 | 900 | 0 | 0 |  | https://doi.org/10.1016/0167-2738(93)90335-Z | H
5794 | BaO | 1 | ZrO2 | 0.95 | Dy2O3 | 0.025 | [9 empty] | 0.002118681 | 800 | 0 | 0 |  | https://doi.org/10.1016/0167-2738(93)90335-Z | H
5795 | BaO | 1 | ZrO2 | 0.95 | Dy2O3 | 0.025 | [9 empty] | 0.00121068 | 700 | 0 | 0 |  | https://doi.org/10.1016/0167-2738(93)90335-Z | H
5796 | BaO | 1 | ZrO2 | 0.95 | Nd2O3 | 0.025 | [9 empty] | 0.001139117 | 1000 | 0 | 0 |  | https://doi.org/10.1016/0167-2738(93)90335-Z | H
5797 | BaO | 1 | ZrO2 | 0.95 | Nd2O3 | 0.025 | [9 empty] | 0.0007516426 | 900 | 0 | 0 |  | https://doi.org/10.1016/0167-2738(93)90335-Z | H
5798 | BaO | 1 | ZrO2 | 0.95 | Nd2O3 | 0.025 | [9 empty] | 0.0004094144 | 800 | 0 | 0 |  | https://doi.org/10.1016/0167-2738(93)90335-Z | H
5799 | BaO | 1 | ZrO2 | 0.95 | Nd2O3 | 0.025 | [9 empty] | 0.0002025742 | 700 | 0 | 0 |  | https://doi.org/10.1016/0167-2738(93)90335-Z | H
5800 | SrO | 1 | ZrO2 | 0.95 | In2O3 | 0.025 | [9 empty] | 0.001604281 | 997.7353 | 0 | 0 |  | https://doi.org/10.1016/0167-2738(93)90335-Z | H
5801 | SrO | 1 | ZrO2 | 0.95 | In2O3 | 0.025 | [9 empty] | 0.001225333 | 945.6983 | 0 | 0 |  | https://doi.org/10.1016/0167-2738(93)90335-Z | H
5802 | SrO | 1 | ZrO2 | 0.95 | In2O3 | 0.025 | [9 empty] | 0.0009839844 | 895.1305 | 0 | 0 |  | https://doi.org/10.1016/0167-2738(93)90335-Z | H
5803 | SrO | 1 | ZrO2 | 0.95 | In2O3 | 0.025 | [9 empty] | 0.0006671988 | 799.2318 | 0 | 0 |  | https://doi.org/10.1016/0167-2738(93)90335-Z | H
5804 | SrO | 1 | ZrO2 | 0.95 | In2O3 | 0.025 | [9 empty] | 0.0005748351 | 748.3136 | 0 | 0 |  | https://doi.org/10.1016/0167-2738(93)90335-Z | H
5805 | SrO | 1 | ZrO2 | 0.95 | In2O3 | 0.025 | [9 empty] | 0.0004855052 | 696.9444 | 0 | 0 |  | https://doi.org/10.1016/0167-2738(93)90335-Z | H
5806 | SrO | 1 | ZrO2 | 0.95 | In2O3 | 0.025 | [9 empty] | 0.0003600465 | 647.6908 | 0 | 0 |  | https://doi.org/10.1016/0167-2738(93)90335-Z | H
5807 | SrO | 1 | ZrO2 | 0.95 | In2O3 | 0.025 | [9 empty] | 0.0002670435 | 599.0671 | 0 | 0 |  | https://doi.org/10.1016/0167-2738(93)90335-Z | H
5808 | CaO | 1 | ZrO2 | 0.95 | In2O3 | 0.025 | [9 empty] | 0.0009157729 | 999.8642 | 0 | 0 |  | https://doi.org/10.1016/0167-2738(93)90335-Z | H
5809 | CaO | 1 | ZrO2 | 0.95 | In2O3 | 0.025 | [9 empty] | 0.0007502367 | 947.4112 | 0 | 0 |  | https://doi.org/10.1016/0167-2738(93)90335-Z | H
5810 | CaO | 1 | ZrO2 | 0.95 | In2O3 | 0.025 | [9 empty] | 0.000627054 | 899.0456 | 0 | 0 |  | https://doi.org/10.1016/0167-2738(93)90335-Z | H
5811 | CaO | 1 | ZrO2 | 0.95 | In2O3 | 0.025 | [9 empty] | 0.0005137765 | 847.5975 | 0 | 0 |  | https://doi.org/10.1016/0167-2738(93)90335-Z | H
5812 | CaO | 1 | ZrO2 | 0.95 | In2O3 | 0.025 | [9 empty] | 0.0003924881 | 798.5927 | 0 | 0 |  | https://doi.org/10.1016/0167-2738(93)90335-Z | H
5813 | CaO | 1 | ZrO2 | 0.95 | In2O3 | 0.025 | [9 empty] | 0.0002881273 | 744.3818 | 0 | 0 |  | https://doi.org/10.1016/0167-2738(93)90335-Z | H
5814 | CaO | 1 | ZrO2 | 0.95 | In2O3 | 0.025 | [9 empty] | 0.0002268505 | 698.6278 | 0 | 0 |  | https://doi.org/10.1016/0167-2738(93)90335-Z | H
5815 | CaO | 1 | ZrO2 | 0.95 | In2O3 | 0.025 | [9 empty] | 0.0001584364 | 646.2718 | 0 | 0 |  | https://doi.org/10.1016/0167-2738(93)90335-Z | H
5816 | CaO | 1 | ZrO2 | 0.95 | In2O3 | 0.025 | [9 empty] | 0.000112898 | 597.8652 | 0 | 0 |  | https://doi.org/10.1016/0167-2738(93)90335-Z | H
5817 | SrO | 1 | ZrO2 | 0.9 | Y2O3 | 0.05 | [9 empty] | 0.01208006 | 902.5087 | 100 | 0 | 1 | https://doi.org/10.1016/j.jpowsour.2013.06.155 | O+H
5818 | SrO | 1 | ZrO2 | 0.9 | Y2O3 | 0.05 | [9 empty] | 0.00901714 | 851.1767 | 100 | 0 | 1 | https://doi.org/10.1016/j.jpowsour.2013.06.155 | O+H
5819 | SrO | 1 | ZrO2 | 0.9 | Y2O3 | 0.05 | [9 empty] | 0.00630144 | 800.4799 | 100 | 0 | 1 | https://doi.org/10.1016/j.jpowsour.2013.06.155 | O+H
5820 | SrO | 1 | ZrO2 | 0.9 | Y2O3 | 0.05 | [9 empty] | 0.004342353 | 749.1609 | 100 | 0 | 1 | https://doi.org/10.1016/j.jpowsour.2013.06.155 | O+H
5821 | SrO | 1 | ZrO2 | 0.9 | Y2O3 | 0.05 | [9 empty] | 0.002752689 | 699.5236 | 100 | 0 | 1 | https://doi.org/10.1016/j.jpowsour.2013.06.155 | O+H
5822 | SrO | 1 | ZrO2 | 0.9 | Y2O3 | 0.05 | [9 empty] | 0.008926911 | 901.4684 | 20 | 0 | 1 | https://doi.org/10.1016/j.jpowsour.2013.06.155 | O+H
5823 | SrO | 1 | ZrO2 | 0.9 | Y2O3 | 0.05 | [9 empty] | 0.006645402 | 853.2372 | 20 | 0 | 1 | https://doi.org/10.1016/j.jpowsour.2013.06.155 | O+H
5824 | SrO | 1 | ZrO2 | 0.9 | Y2O3 | 0.05 | [9 empty] | 0.004731398 | 800.5235 | 20 | 0 | 1 | https://doi.org/10.1016/j.jpowsour.2013.06.155 | O+H
5825 | SrO | 1 | ZrO2 | 0.9 | Y2O3 | 0.05 | [9 empty] | 0.003255146 | 750.8618 | 20 | 0 | 1 | https://doi.org/10.1016/j.jpowsour.2013.06.155 | O+H
5826 | SrO | 1 | ZrO2 | 0.9 | Y2O3 | 0.05 | [9 empty] | 0.002066848 | 699.5595 | 20 | 0 | 1 | https://doi.org/10.1016/j.jpowsour.2013.06.155 | O+H
5827 | SrO | 1 | ZrO2 | 0.9 | Y2O3 | 0.05 | [9 empty] | 0.004062869 | 910.355 | 100 | 1.9 | 2 | https://doi.org/10.1016/j.jpowsour.2016.09.075 | H+E
5828 | SrO | 1 | ZrO2 | 0.9 | Y2O3 | 0.05 | [9 empty] | 0.002443502 | 861.6633 | 100 | 1.9 | 2 | https://doi.org/10.1016/j.jpowsour.2016.09.075 | H+E
5829 | SrO | 1 | ZrO2 | 0.9 | Y2O3 | 0.05 | [9 empty] | 0.001199125 | 805.1991 | 100 | 1.9 | 2 | https://doi.org/10.1016/j.jpowsour.2016.09.075 | H+E
5830 | SrO | 1 | ZrO2 | 0.9 | Y2O3 | 0.05 | [9 empty] | 0.0006514486 | 757.5776 | 100 | 1.9 | 2 | https://doi.org/10.1016/j.jpowsour.2016.09.075 | H+E
5831 | SrO | 1 | ZrO2 | 0.9 | Y2O3 | 0.05 | [9 empty] | 0.0002608578 | 707.6034 | 100 | 1.9 | 2 | https://doi.org/10.1016/j.jpowsour.2016.09.075 | H+E
5832 | SrO | 1 | ZrO2 | 0.9 | Y2O3 | 0.05 | [9 empty] | 0.0001280134 | 656.5199 | 100 | 1.9 | 2 | https://doi.org/10.1016/j.jpowsour.2016.09.075 | H+E
5833 | SrO | 1 | ZrO2 | 0.9 | Y2O3 | 0.05 | [9 empty] | 5.674704e-05 | 605.3784 | 100 | 1.9 | 2 | https://doi.org/10.1016/j.jpowsour.2016.09.075 | H+E
5834 | SrO | 1 | ZrO2 | 0.9 | Y2O3 | 0.05 | [9 empty] | 2.052593e-05 | 552.7713 | 100 | 1.9 | 2 | https://doi.org/10.1016/j.jpowsour.2016.09.075 | H+E
5835 | SrO | 1 | ZrO2 | 0.9 | Y2O3 | 0.05 | [9 empty] | 6.706539e-06 | 504.1136 | 100 | 1.9 | 2 | https://doi.org/10.1016/j.jpowsour.2016.09.075 | H+E
5836 | SrO | 1 | ZrO2 | 0.9 | Y2O3 | 0.05 | [9 empty] | 2.19126e-06 | 453.8371 | 100 | 1.9 | 2 | https://doi.org/10.1016/j.jpowsour.2016.09.075 | H+E
5837 | SrO | 1 | ZrO2 | 0.9 | Y2O3 | 0.05 | [9 empty] | 4.530555e-07 | 403.5799 | 100 | 1.9 | 2 | https://doi.org/10.1016/j.jpowsour.2016.09.075 | H+E
5838 | SrO | 1 | ZrO2 | 0.9 | Y2O3 | 0.05 | [9 empty] | 1.036986e-07 | 352 | 100 | 1.9 | 2 | https://doi.org/10.1016/j.jpowsour.2016.09.075 | H+E
5839 | SrO | 1 | ZrO2 | 0.9 | Y2O3 | 0.05 | [9 empty] | 1.501952e-08 | 302.2212 | 100 | 1.9 | 2 | https://doi.org/10.1016/j.jpowsour.2016.09.075 | H+E
5840 | SrO | 1 | ZrO2 | 0.9 | Y2O3 | 0.05 | [9 empty] | 0.0001044546 | 653.6802 | 100 | 0 | 2 | https://doi.org/10.1016/j.jpowsour.2016.09.075 | H+E
5841 | SrO | 1 | ZrO2 | 0.9 | Y2O3 | 0.05 | [9 empty] | 3.243702e-05 | 605.3784 | 100 | 0 | 2 | https://doi.org/10.1016/j.jpowsour.2016.09.075 | H+E
5842 | SrO | 1 | ZrO2 | 0.9 | Y2O3 | 0.05 | [9 empty] | 1.00729e-05 | 557.292 | 100 | 0 | 2 | https://doi.org/10.1016/j.jpowsour.2016.09.075 | H+E
5843 | SrO | 1 | ZrO2 | 0.9 | Y2O3 | 0.05 | [9 empty] | 2.19126e-06 | 504.1136 | 100 | 0 | 2 | https://doi.org/10.1016/j.jpowsour.2016.09.075 | H+E
5844 | SrO | 1 | ZrO2 | 0.9 | Y2O3 | 0.05 | [9 empty] | 4.530555e-07 | 453.8371 | 100 | 0 | 2 | https://doi.org/10.1016/j.jpowsour.2016.09.075 | H+E
5845 | SrO | 1 | ZrO2 | 0.9 | Y2O3 | 0.05 | [9 empty] | 8.46145e-08 | 403.5799 | 100 | 0 | 2 | https://doi.org/10.1016/j.jpowsour.2016.09.075 | H+E
5846 | SrO | 1 | ZrO2 | 0.9 | Y2O3 | 0.05 | [9 empty] | 1.356726e-08 | 353.2904 | 100 | 0 | 2 | https://doi.org/10.1016/j.jpowsour.2016.09.075 | H+E
5847 | BaO | 1 | CeO2 | 0.65 | ZrO2 | 0.25 | Y2O3 | 0.05 | [7 empty] | 0.01087335 | 500 | 20 | 3 |  | https://doi.org/10.1016/j.jare.2016.12.006 | H
5848 | BaO | 1 | CeO2 | 0.65 | ZrO2 | 0.25 | Y2O3 | 0.05 | [7 empty] | 0.001060942 | 400 | 20 | 3 |  | https://doi.org/10.1016/j.jare.2016.12.006 | H
5849 | BaO | 1 | CeO2 | 0.65 | ZrO2 | 0.25 | Y2O3 | 0.05 | [7 empty] | 0.0006311405 | 300 | 20 | 3 |  | https://doi.org/10.1016/j.jare.2016.12.006 | H
5850 | BaO | 1 | CeO2 | 0.65 | ZrO2 | 0.25 | Y2O3 | 0.05 | [7 empty] | 0.001170912 | 500 | 20 | 0 |  | https://doi.org/10.1016/j.jare.2016.12.006 | H
5851 | BaO | 1 | CeO2 | 0.65 | ZrO2 | 0.25 | Y2O3 | 0.05 | [7 empty] | 9.523641e-05 | 400 | 20 | 0 |  | https://doi.org/10.1016/j.jare.2016.12.006 | H
5852 | BaO | 1 | CeO2 | 0.65 | ZrO2 | 0.25 | Y2O3 | 0.05 | [7 empty] | 6.911411e-06 | 300 | 20 | 0 |  | https://doi.org/10.1016/j.jare.2016.12.006 | H
5853 | BaO | 0.96 | SrO | 0.04 | CeO2 | 0.65 | ZrO2 | 0.25 | Y2O3 | 0.05 | [5 empty] | 0.002459615 | 500 | 20 | 3 |  | https://doi.org/10.1016/j.jare.2016.12.006 | H
5854 | BaO | 0.96 | SrO | 0.04 | CeO2 | 0.65 | ZrO2 | 0.25 | Y2O3 | 0.05 | [5 empty] | 0.0002813972 | 400 | 20 | 3 |  | https://doi.org/10.1016/j.jare.2016.12.006 | H
5855 | BaO | 0.96 | SrO | 0.04 | CeO2 | 0.65 | ZrO2 | 0.25 | Y2O3 | 0.05 | [5 empty] | 5.036315e-06 | 300 | 20 | 3 |  | https://doi.org/10.1016/j.jare.2016.12.006 | H
5856 | BaO | 0.96 | SrO | 0.04 | CeO2 | 0.65 | ZrO2 | 0.25 | Y2O3 | 0.05 | [5 empty] | 0.0005095595 | 500 | 20 | 0 |  | https://doi.org/10.1016/j.jare.2016.12.006 | H
5857 | BaO | 0.96 | SrO | 0.04 | CeO2 | 0.65 | ZrO2 | 0.25 | Y2O3 | 0.05 | [5 empty] | 7.550273e-05 | 400 | 20 | 0 |  | https://doi.org/10.1016/j.jare.2016.12.006 | H
5858 | BaO | 0.96 | SrO | 0.04 | CeO2 | 0.65 | ZrO2 | 0.25 | Y2O3 | 0.05 | [5 empty] | 4.020431e-06 | 300 | 20 | 0 |  | https://doi.org/10.1016/j.jare.2016.12.006 | H
5859 | BaO | 0.92 | SrO | 0.08 | CeO2 | 0.65 | ZrO2 | 0.25 | Y2O3 | 0.05 | [5 empty] | 0.001139125 | 500 | 20 | 3 |  | https://doi.org/10.1016/j.jare.2016.12.006 | H
5860 | BaO | 0.92 | SrO | 0.08 | CeO2 | 0.65 | ZrO2 | 0.25 | Y2O3 | 0.05 | [5 empty] | 9.993781e-05 | 400 | 20 | 3 |  | https://doi.org/10.1016/j.jare.2016.12.006 | H
5861 | BaO | 0.92 | SrO | 0.08 | CeO2 | 0.65 | ZrO2 | 0.25 | Y2O3 | 0.05 | [5 empty] | 2.042585e-06 | 300 | 20 | 3 |  | https://doi.org/10.1016/j.jare.2016.12.006 | H
5862 | BaO | 0.92 | SrO | 0.08 | CeO2 | 0.65 | ZrO2 | 0.25 | Y2O3 | 0.05 | [5 empty] | 0.0001724276 | 500 | 20 | 0 |  | https://doi.org/10.1016/j.jare.2016.12.006 | H
5863 | BaO | 0.92 | SrO | 0.08 | CeO2 | 0.65 | ZrO2 | 0.25 | Y2O3 | 0.05 | [5 empty] | 3.100546e-05 | 400 | 20 | 0 |  | https://doi.org/10.1016/j.jare.2016.12.006 | H
5864 | BaO | 0.92 | SrO | 0.08 | CeO2 | 0.65 | ZrO2 | 0.25 | Y2O3 | 0.05 | [5 empty] | 1.890413e-06 | 300 | 20 | 0 |  | https://doi.org/10.1016/j.jare.2016.12.006 | H
5865 | BaO | 0.84 | SrO | 0.16 | CeO2 | 0.65 | ZrO2 | 0.25 | Y2O3 | 0.05 | [5 empty] | 0.000897025 | 500 | 20 | 3 |  | https://doi.org/10.1016/j.jare.2016.12.006 | H
5866 | BaO | 0.84 | SrO | 0.16 | CeO2 | 0.65 | ZrO2 | 0.25 | Y2O3 | 0.05 | [5 empty] | 1.227672e-05 | 400 | 20 | 3 |  | https://doi.org/10.1016/j.jare.2016.12.006 | H
5867 | BaO | 0.84 | SrO | 0.16 | CeO2 | 0.65 | ZrO2 | 0.25 | Y2O3 | 0.05 | [5 empty] | 1.741949e-06 | 300 | 20 | 3 |  | https://doi.org/10.1016/j.jare.2016.12.006 | H
5868 | BaO | 0.84 | SrO | 0.16 | CeO2 | 0.65 | ZrO2 | 0.25 | Y2O3 | 0.05 | [5 empty] | 0.0001393701 | 500 | 20 | 0 |  | https://doi.org/10.1016/j.jare.2016.12.006 | H
5869 | BaO | 0.84 | SrO | 0.16 | CeO2 | 0.65 | ZrO2 | 0.25 | Y2O3 | 0.05 | [5 empty] | 1.874652e-05 | 400 | 20 | 0 |  | https://doi.org/10.1016/j.jare.2016.12.006 | H
5870 | BaO | 0.84 | SrO | 0.16 | CeO2 | 0.65 | ZrO2 | 0.25 | Y2O3 | 0.05 | [5 empty] | 1.441765e-06 | 300 | 20 | 0 |  | https://doi.org/10.1016/j.jare.2016.12.006 | H
5871 | BaO | 0.8 | SrO | 0.2 | CeO2 | 0.65 | ZrO2 | 0.25 | Y2O3 | 0.05 | [5 empty] | 0.0006878761 | 500 | 20 | 3 |  | https://doi.org/10.1016/j.jare.2016.12.006 | H
5872 | BaO | 0.8 | SrO | 0.2 | CeO2 | 0.65 | ZrO2 | 0.25 | Y2O3 | 0.05 | [5 empty] | 3.343475e-06 | 400 | 20 | 3 |  | https://doi.org/10.1016/j.jare.2016.12.006 | H
5873 | BaO | 0.8 | SrO | 0.2 | CeO2 | 0.65 | ZrO2 | 0.25 | Y2O3 | 0.05 | [5 empty] | 7.856198e-07 | 300 | 20 | 3 |  | https://doi.org/10.1016/j.jare.2016.12.006 | H
5874 | BaO | 0.8 | SrO | 0.2 | CeO2 | 0.65 | ZrO2 | 0.25 | Y2O3 | 0.05 | [5 empty] | 5.723085e-05 | 500 | 20 | 0 |  | https://doi.org/10.1016/j.jare.2016.12.006 | H
5875 | BaO | 0.8 | SrO | 0.2 | CeO2 | 0.65 | ZrO2 | 0.25 | Y2O3 | 0.05 | [5 empty] | 7.12447e-06 | 400 | 20 | 0 |  | https://doi.org/10.1016/j.jare.2016.12.006 | H
5876 | BaO | 0.8 | SrO | 0.2 | CeO2 | 0.65 | ZrO2 | 0.25 | Y2O3 | 0.05 | [5 empty] | 1.360503e-06 | 300 | 20 | 0 |  | https://doi.org/10.1016/j.jare.2016.12.006 | H
5877 | SrO | 1 | Fe2O3 | 0.35 | NbO2 | 0.05 | MoO2 | 0.25 | [7 empty] | 17.55102 | 294.4547 | 20 | 0 |  | https://doi.org/10.1016/j.ceramint.2019.03.130 | O+E
5878 | SrO | 1 | Fe2O3 | 0.35 | NbO2 | 0.05 | MoO2 | 0.25 | [7 empty] | 20.40816 | 343.702 | 20 | 0 |  | https://doi.org/10.1016/j.ceramint.2019.03.130 | O+E
5879 | SrO | 1 | Fe2O3 | 0.35 | NbO2 | 0.05 | MoO2 | 0.25 | [7 empty] | 22.65306 | 393.0415 | 20 | 0 |  | https://doi.org/10.1016/j.ceramint.2019.03.130 | O+E
5880 | SrO | 1 | Fe2O3 | 0.35 | NbO2 | 0.05 | MoO2 | 0.25 | [7 empty] | 24.69388 | 446.9278 | 20 | 0 |  | https://doi.org/10.1016/j.ceramint.2019.03.130 | O+E
5881 | SrO | 1 | Fe2O3 | 0.35 | NbO2 | 0.05 | MoO2 | 0.25 | [7 empty] | 26.73469 | 498.5561 | 20 | 0 |  | https://doi.org/10.1016/j.ceramint.2019.03.130 | O+E
5882 | SrO | 1 | Fe2O3 | 0.35 | NbO2 | 0.05 | MoO2 | 0.25 | [7 empty] | 27.55102 | 548.1106 | 20 | 0 |  | https://doi.org/10.1016/j.ceramint.2019.03.130 | O+E
5883 | SrO | 1 | Fe2O3 | 0.35 | NbO2 | 0.05 | MoO2 | 0.25 | [7 empty] | 27.7551 | 597.7573 | 20 | 0 |  | https://doi.org/10.1016/j.ceramint.2019.03.130 | E
5884 | SrO | 1 | Fe2O3 | 0.35 | NbO2 | 0.05 | MoO2 | 0.25 | [7 empty] | 27.14286 | 647.5269 | 20 | 0 |  | https://doi.org/10.1016/j.ceramint.2019.03.130 | E
5885 | SrO | 1 | Fe2O3 | 0.35 | NbO2 | 0.05 | MoO2 | 0.25 | [7 empty] | 25.91837 | 697.3886 | 20 | 0 |  | https://doi.org/10.1016/j.ceramint.2019.03.130 | E
5886 | SrO | 1 | Fe2O3 | 0.35 | NbO2 | 0.05 | MoO2 | 0.25 | [7 empty] | 24.28571 | 747.3118 | 20 | 0 |  | https://doi.org/10.1016/j.ceramint.2019.03.130 | E
5887 | SrO | 1 | Fe2O3 | 0.35 | NbO2 | 0.05 | MoO2 | 0.25 | [7 empty] | 22.44898 | 797.2657 | 20 | 0 |  | https://doi.org/10.1016/j.ceramint.2019.03.130 | E
5888 | SrO | 1 | Fe2O3 | 0.35 | NbO2 | 0.05 | MoO2 | 0.25 | [7 empty] | 4.570864 | 299.0179 | 0 | 3 |  | https://doi.org/10.1016/j.ceramint.2019.03.130 | O+E
5889 | SrO | 1 | Fe2O3 | 0.35 | NbO2 | 0.05 | MoO2 | 0.25 | [7 empty] | 5.357 | 347.5404 | 0 | 3 |  | https://doi.org/10.1016/j.ceramint.2019.03.130 | O+E
5890 | SrO | 1 | Fe2O3 | 0.35 | NbO2 | 0.05 | MoO2 | 0.25 | [7 empty] | 7.142527 | 398.1976 | 0 | 3 |  | https://doi.org/10.1016/j.ceramint.2019.03.130 | O+E
5891 | SrO | 1 | Fe2O3 | 0.35 | NbO2 | 0.05 | MoO2 | 0.25 | [7 empty] | 8.727418 | 451.0778 | 0 | 3 |  | https://doi.org/10.1016/j.ceramint.2019.03.130 | O+E
5892 | SrO | 1 | Fe2O3 | 0.35 | NbO2 | 0.05 | MoO2 | 0.25 | [7 empty] | 10.71295 | 501.7203 | 0 | 3 |  | https://doi.org/10.1016/j.ceramint.2019.03.130 | O+E
5893 | SrO | 1 | Fe2O3 | 0.35 | NbO2 | 0.05 | MoO2 | 0.25 | [7 empty] | 13.29912 | 550.1104 | 0 | 3 |  | https://doi.org/10.1016/j.ceramint.2019.03.130 | O+E
5894 | SrO | 1 | Fe2O3 | 0.35 | NbO2 | 0.05 | MoO2 | 0.25 | [7 empty] | 15.8853 | 598.5005 | 0 | 3 |  | https://doi.org/10.1016/j.ceramint.2019.03.130 | O+E
5895 | SrO | 1 | Fe2O3 | 0.35 | NbO2 | 0.05 | MoO2 | 0.25 | [7 empty] | 18.87085 | 649.0694 | 0 | 3 |  | https://doi.org/10.1016/j.ceramint.2019.03.130 | O+E
5896 | SrO | 1 | Fe2O3 | 0.35 | NbO2 | 0.05 | MoO2 | 0.25 | [7 empty] | 20.65701 | 697.5183 | 0 | 3 |  | https://doi.org/10.1016/j.ceramint.2019.03.130 | O+E
5897 | SrO | 1 | Fe2O3 | 0.35 | NbO2 | 0.05 | MoO2 | 0.25 | [7 empty] | 23.44255 | 748.102 | 0 | 3 |  | https://doi.org/10.1016/j.ceramint.2019.03.130 | O+E
5898 | SrO | 1 | Fe2O3 | 0.35 | NbO2 | 0.05 | MoO2 | 0.25 | [7 empty] | 25.22808 | 798.7592 | 0 | 3 |  | https://doi.org/10.1016/j.ceramint.2019.03.130 | O+E
5899 | SrO | 1 | Fe2O3 | 0.375 | MoO2 | 0.25 | [9 empty] | 10 | 297.8495 | 20 | 0 |  | https://doi.org/10.1016/j.ceramint.2019.03.130 | O+E
5900 | SrO | 1 | Fe2O3 | 0.375 | MoO2 | 0.25 | [9 empty] | 12.44898 | 347.1582 | 20 | 0 |  | https://doi.org/10.1016/j.ceramint.2019.03.130 | O+E
5901 | SrO | 1 | Fe2O3 | 0.375 | MoO2 | 0.25 | [9 empty] | 14.08163 | 396.5899 | 20 | 0 |  | https://doi.org/10.1016/j.ceramint.2019.03.130 | O+E
5902 | SrO | 1 | Fe2O3 | 0.375 | MoO2 | 0.25 | [9 empty] | 15.30612 | 448.341 | 20 | 0 |  | https://doi.org/10.1016/j.ceramint.2019.03.130 | O+E
5903 | SrO | 1 | Fe2O3 | 0.375 | MoO2 | 0.25 | [9 empty] | 15.91837 | 497.9263 | 20 | 0 |  | https://doi.org/10.1016/j.ceramint.2019.03.130 | O+E
5904 | SrO | 1 | Fe2O3 | 0.375 | MoO2 | 0.25 | [9 empty] | 16.73469 | 547.4808 | 20 | 0 |  | https://doi.org/10.1016/j.ceramint.2019.03.130 | O+E
5905 | SrO | 1 | Fe2O3 | 0.375 | MoO2 | 0.25 | [9 empty] | 17.55102 | 597.0353 | 20 | 0 |  | https://doi.org/10.1016/j.ceramint.2019.03.130 | E
5906 | SrO | 1 | Fe2O3 | 0.375 | MoO2 | 0.25 | [9 empty] | 16.73469 | 649.0937 | 20 | 0 |  | https://doi.org/10.1016/j.ceramint.2019.03.130 | E
5907 | SrO | 1 | Fe2O3 | 0.375 | MoO2 | 0.25 | [9 empty] | 15.71429 | 698.9247 | 20 | 0 |  | https://doi.org/10.1016/j.ceramint.2019.03.130 | E
5908 | SrO | 1 | Fe2O3 | 0.375 | MoO2 | 0.25 | [9 empty] | 14.4898 | 748.7865 | 20 | 0 |  | https://doi.org/10.1016/j.ceramint.2019.03.130 | E
5909 | SrO | 1 | Fe2O3 | 0.375 | MoO2 | 0.25 | [9 empty] | 13.26531 | 798.6482 | 20 | 0 |  | https://doi.org/10.1016/j.ceramint.2019.03.130 | E
5910 | SrO | 1 | Fe2O3 | 0.375 | MoO2 | 0.25 | [9 empty] | 2.370817 | 299.1798 | 0 | 3 |  | https://doi.org/10.1016/j.ceramint.2019.03.130 | O+E
5911 | SrO | 1 | Fe2O3 | 0.375 | MoO2 | 0.25 | [9 empty] | 3.556962 | 347.6729 | 0 | 3 |  | https://doi.org/10.1016/j.ceramint.2019.03.130 | O+E
5912 | SrO | 1 | Fe2O3 | 0.375 | MoO2 | 0.25 | [9 empty] | 4.742476 | 398.3743 | 0 | 3 |  | https://doi.org/10.1016/j.ceramint.2019.03.130 | O+E
5913 | SrO | 1 | Fe2O3 | 0.375 | MoO2 | 0.25 | [9 empty] | 5.92799 | 449.0757 | 0 | 3 |  | https://doi.org/10.1016/j.ceramint.2019.03.130 | O+E
5914 | SrO | 1 | Fe2O3 | 0.375 | MoO2 | 0.25 | [9 empty] | 7.312877 | 501.9706 | 0 | 3 |  | https://doi.org/10.1016/j.ceramint.2019.03.130 | O+E
5915 | SrO | 1 | Fe2O3 | 0.375 | MoO2 | 0.25 | [9 empty] | 9.299039 | 550.4048 | 0 | 3 |  | https://doi.org/10.1016/j.ceramint.2019.03.130 | O+E
5916 | SrO | 1 | Fe2O3 | 0.375 | MoO2 | 0.25 | [9 empty] | 11.0852 | 598.8538 | 0 | 3 |  | https://doi.org/10.1016/j.ceramint.2019.03.130 | O+E
5917 | SrO | 1 | Fe2O3 | 0.375 | MoO2 | 0.25 | [9 empty] | 13.07073 | 649.4963 | 0 | 3 |  | https://doi.org/10.1016/j.ceramint.2019.03.130 | O+E
5918 | SrO | 1 | Fe2O3 | 0.375 | MoO2 | 0.25 | [9 empty] | 14.25624 | 700.1977 | 0 | 3 |  | https://doi.org/10.1016/j.ceramint.2019.03.130 | O+E
5919 | SrO | 1 | Fe2O3 | 0.375 | MoO2 | 0.25 | [9 empty] | 15.64239 | 748.6761 | 0 | 3 |  | https://doi.org/10.1016/j.ceramint.2019.03.130 | O+E
5920 | SrO | 1 | Fe2O3 | 0.375 | MoO2 | 0.25 | [9 empty] | 17.02728 | 801.571 | 0 | 3 |  | https://doi.org/10.1016/j.ceramint.2019.03.130 | O+E
5921 | BaO | 1 | SnO2 | 0.5 | In2O3 | 0.25 | [9 empty] | 0.03007808 | 797.1439 | 20 | 1.9 |  | https://doi.org/10.1016/j.ssi.2017.05.010 | H+E
5922 | BaO | 1 | SnO2 | 0.5 | In2O3 | 0.25 | [9 empty] | 0.02549977 | 747.5832 | 20 | 1.9 |  | https://doi.org/10.1016/j.ssi.2017.05.010 | H+E
5923 | BaO | 1 | SnO2 | 0.5 | In2O3 | 0.25 | [9 empty] | 0.0163284 | 697.6362 | 20 | 1.9 |  | https://doi.org/10.1016/j.ssi.2017.05.010 | H+E
5924 | BaO | 1 | SnO2 | 0.5 | In2O3 | 0.25 | [9 empty] | 0.00905255 | 652.3499 | 20 | 1.9 |  | https://doi.org/10.1016/j.ssi.2017.05.010 | H+E
5925 | BaO | 1 | SnO2 | 0.5 | In2O3 | 0.25 | [9 empty] | 0.006249055 | 603.2887 | 20 | 1.9 |  | https://doi.org/10.1016/j.ssi.2017.05.010 | H+E
5926 | BaO | 1 | SnO2 | 0.5 | In2O3 | 0.25 | [9 empty] | 0.004656222 | 552.2427 | 20 | 1.9 |  | https://doi.org/10.1016/j.ssi.2017.05.010 | H+E
5927 | BaO | 1 | SnO2 | 0.5 | In2O3 | 0.25 | [9 empty] | 0.003246455 | 500.7321 | 20 | 1.9 |  | https://doi.org/10.1016/j.ssi.2017.05.010 | H+E
5928 | BaO | 1 | SnO2 | 0.5 | In2O3 | 0.25 | [9 empty] | 0.002115915 | 449.9648 | 20 | 1.9 |  | https://doi.org/10.1016/j.ssi.2017.05.010 | H+E
5929 | BaO | 1 | SnO2 | 0.5 | In2O3 | 0.25 | [9 empty] | 0.001287969 | 400.8392 | 20 | 1.9 |  | https://doi.org/10.1016/j.ssi.2017.05.010 | H+E
5930 | BaO | 1 | SnO2 | 0.5 | In2O3 | 0.25 | [9 empty] | 0.0006858918 | 350.0366 | 20 | 1.9 |  | https://doi.org/10.1016/j.ssi.2017.05.010 | H+E
5931 | BaO | 0.9 | La2O3 | 0.05 | SnO2 | 0.5 | In2O3 | 0.25 | [7 empty] | 0.005271338 | 799.0033 | 20 | 1.9 |  | https://doi.org/10.1016/j.ssi.2017.05.010 | H+E
5932 | BaO | 0.9 | La2O3 | 0.05 | SnO2 | 0.5 | In2O3 | 0.25 | [7 empty] | 0.003931726 | 744.2279 | 20 | 1.9 |  | https://doi.org/10.1016/j.ssi.2017.05.010 | H+E
5933 | BaO | 0.9 | La2O3 | 0.05 | SnO2 | 0.5 | In2O3 | 0.25 | [7 empty] | 0.002726201 | 694.814 | 20 | 1.9 |  | https://doi.org/10.1016/j.ssi.2017.05.010 | H+E
5934 | BaO | 0.9 | La2O3 | 0.05 | SnO2 | 0.5 | In2O3 | 0.25 | [7 empty] | 0.001885847 | 649.9785 | 20 | 1.9 |  | https://doi.org/10.1016/j.ssi.2017.05.010 | H+E
5935 | BaO | 0.9 | La2O3 | 0.05 | SnO2 | 0.5 | In2O3 | 0.25 | [7 empty] | 0.001225548 | 601.3648 | 20 | 1.9 |  | https://doi.org/10.1016/j.ssi.2017.05.010 | H+E
5936 | BaO | 0.9 | La2O3 | 0.05 | SnO2 | 0.5 | In2O3 | 0.25 | [7 empty] | 0.0008056393 | 547.3088 | 20 | 1.9 |  | https://doi.org/10.1016/j.ssi.2017.05.010 | H+E
5937 | BaO | 0.9 | La2O3 | 0.05 | SnO2 | 0.5 | In2O3 | 0.25 | [7 empty] | 0.0005660268 | 499.5245 | 20 | 1.9 |  | https://doi.org/10.1016/j.ssi.2017.05.010 | H+E
5938 | BaO | 0.9 | La2O3 | 0.05 | SnO2 | 0.5 | In2O3 | 0.25 | [7 empty] | 0.0004014177 | 449.0277 | 20 | 1.9 |  | https://doi.org/10.1016/j.ssi.2017.05.010 | H+E
5939 | BaO | 0.9 | La2O3 | 0.05 | SnO2 | 0.5 | In2O3 | 0.25 | [7 empty] | 0.0002313796 | 400.1791 | 20 | 1.9 |  | https://doi.org/10.1016/j.ssi.2017.05.010 | H+E
5940 | BaO | 0.9 | La2O3 | 0.05 | SnO2 | 0.5 | In2O3 | 0.25 | [7 empty] | 0.0001445848 | 349.5886 | 20 | 1.9 |  | https://doi.org/10.1016/j.ssi.2017.05.010 | H+E
5941 | BaO | 0.9 | Gd2O3 | 0.05 | SnO2 | 0.5 | In2O3 | 0.25 | [7 empty] | 0.01297915 | 802.9494 | 20 | 1.9 |  | https://doi.org/10.1016/j.ssi.2017.05.010 | H+E
5942 | BaO | 0.9 | Gd2O3 | 0.05 | SnO2 | 0.5 | In2O3 | 0.25 | [7 empty] | 0.008364679 | 747.5832 | 20 | 1.9 |  | https://doi.org/10.1016/j.ssi.2017.05.010 | H+E
5943 | BaO | 0.9 | Gd2O3 | 0.05 | SnO2 | 0.5 | In2O3 | 0.25 | [7 empty] | 0.005011485 | 697.6362 | 20 | 1.9 |  | https://doi.org/10.1016/j.ssi.2017.05.010 | H+E
5944 | BaO | 0.9 | Gd2O3 | 0.05 | SnO2 | 0.5 | In2O3 | 0.25 | [7 empty] | 0.003447552 | 652.3499 | 20 | 1.9 |  | https://doi.org/10.1016/j.ssi.2017.05.010 | H+E
5945 | BaO | 0.9 | Gd2O3 | 0.05 | SnO2 | 0.5 | In2O3 | 0.25 | [7 empty] | 0.002074411 | 603.2887 | 20 | 1.9 |  | https://doi.org/10.1016/j.ssi.2017.05.010 | H+E
5946 | BaO | 0.9 | Gd2O3 | 0.05 | SnO2 | 0.5 | In2O3 | 0.25 | [7 empty] | 0.001255121 | 552.2427 | 20 | 1.9 |  | https://doi.org/10.1016/j.ssi.2017.05.010 | H+E
5947 | BaO | 0.9 | Gd2O3 | 0.05 | SnO2 | 0.5 | In2O3 | 0.25 | [7 empty] | 0.0008183444 | 500.7321 | 20 | 1.9 |  | https://doi.org/10.1016/j.ssi.2017.05.010 | H+E
5948 | BaO | 0.9 | Gd2O3 | 0.05 | SnO2 | 0.5 | In2O3 | 0.25 | [7 empty] | 0.0002843718 | 400.8392 | 20 | 1.9 |  | https://doi.org/10.1016/j.ssi.2017.05.010 | H+E
5949 | BaO | 0.9 | Gd2O3 | 0.05 | SnO2 | 0.5 | In2O3 | 0.25 | [7 empty] | 0.0001419225 | 350.0366 | 20 | 1.9 |  | https://doi.org/10.1016/j.ssi.2017.05.010 | H+E
5950 | BaO | 1 | In2O3 | 0.45 | SnO2 | 0.1 | [9 empty] | 0.01262078 | 800.7179 | 20 | 0 |  | https://doi.org/10.1016/j.jssc.2018.03.004 | H
5951 | BaO | 1 | In2O3 | 0.45 | SnO2 | 0.1 | [9 empty] | 0.007750621 | 748.3415 | 20 | 0 |  | https://doi.org/10.1016/j.jssc.2018.03.004 | H
5952 | BaO | 1 | In2O3 | 0.45 | SnO2 | 0.1 | [9 empty] | 0.005163162 | 700.8372 | 20 | 0 |  | https://doi.org/10.1016/j.jssc.2018.03.004 | H
5953 | BaO | 1 | In2O3 | 0.45 | SnO2 | 0.1 | [9 empty] | 0.002584809 | 649.865 | 20 | 0 |  | https://doi.org/10.1016/j.jssc.2018.03.004 | H
5954 | BaO | 1 | In2O3 | 0.45 | SnO2 | 0.1 | [9 empty] | 0.001745672 | 597.1299 | 20 | 0 |  | https://doi.org/10.1016/j.jssc.2018.03.004 | H
5955 | BaO | 1 | In2O3 | 0.45 | SnO2 | 0.1 | [9 empty] | 0.0009967722 | 548.0784 | 20 | 0 |  | https://doi.org/10.1016/j.jssc.2018.03.004 | H
5956 | BaO | 1 | In2O3 | 0.45 | SnO2 | 0.1 | [9 empty] | 0.0005485549 | 498.8894 | 20 | 0 |  | https://doi.org/10.1016/j.jssc.2018.03.004 | H
5957 | BaO | 1 | In2O3 | 0.45 | SnO2 | 0.1 | [9 empty] | 0.0003737299 | 450.5421 | 20 | 0 |  | https://doi.org/10.1016/j.jssc.2018.03.004 | H
5958 | BaO | 1 | In2O3 | 0.45 | SnO2 | 0.1 | [9 empty] | 0.0002567346 | 401.0443 | 20 | 0 |  | https://doi.org/10.1016/j.jssc.2018.03.004 | H
5959 | BaO | 1 | In2O3 | 0.45 | SnO2 | 0.1 | [9 empty] | 0.0001859985 | 349.6766 | 20 | 0 |  | https://doi.org/10.1016/j.jssc.2018.03.004 | H
5960 | BaO | 1 | In2O3 | 0.4 | SnO2 | 0.2 | [9 empty] | 0.04075465 | 800.7179 | 20 | 0 |  | https://doi.org/10.1016/j.jssc.2018.03.004 | H
5961 | BaO | 1 | In2O3 | 0.4 | SnO2 | 0.2 | [9 empty] | 0.02837742 | 748.3415 | 20 | 0 |  | https://doi.org/10.1016/j.jssc.2018.03.004 | H
5962 | BaO | 1 | In2O3 | 0.4 | SnO2 | 0.2 | [9 empty] | 0.01818913 | 698.0145 | 20 | 0 |  | https://doi.org/10.1016/j.jssc.2018.03.004 | H
5963 | BaO | 1 | In2O3 | 0.4 | SnO2 | 0.2 | [9 empty] | 0.01122452 | 647.3297 | 20 | 0 |  | https://doi.org/10.1016/j.jssc.2018.03.004 | H
5964 | BaO | 1 | In2O3 | 0.4 | SnO2 | 0.2 | [9 empty] | 0.00586037 | 599.3958 | 20 | 0 |  | https://doi.org/10.1016/j.jssc.2018.03.004 | H
5965 | BaO | 1 | In2O3 | 0.4 | SnO2 | 0.2 | [9 empty] | 0.001862415 | 550.0958 | 20 | 0 |  | https://doi.org/10.1016/j.jssc.2018.03.004 | H
5966 | BaO | 1 | In2O3 | 0.4 | SnO2 | 0.2 | [9 empty] | 0.0005964634 | 498.8894 | 20 | 0 |  | https://doi.org/10.1016/j.jssc.2018.03.004 | H
5967 | BaO | 1 | In2O3 | 0.4 | SnO2 | 0.2 | [9 empty] | 0.0001994484 | 450.5421 | 20 | 0 |  | https://doi.org/10.1016/j.jssc.2018.03.004 | H
5968 | BaO | 1 | In2O3 | 0.4 | SnO2 | 0.2 | [9 empty] | 7.311893e-05 | 401.0443 | 20 | 0 |  | https://doi.org/10.1016/j.jssc.2018.03.004 | H
5969 | BaO | 1 | In2O3 | 0.4 | SnO2 | 0.2 | [9 empty] | 2.487673e-05 | 350.8361 | 20 | 0 |  | https://doi.org/10.1016/j.jssc.2018.03.004 | H
5970 | BaO | 1 | In2O3 | 0.35 | SnO2 | 0.3 | [9 empty] | 0.02926128 | 797.2875 | 20 | 0 |  | https://doi.org/10.1016/j.jssc.2018.03.004 | H
5971 | BaO | 1 | In2O3 | 0.35 | SnO2 | 0.3 | [9 empty] | 0.01946868 | 748.3415 | 20 | 0 |  | https://doi.org/10.1016/j.jssc.2018.03.004 | H
5972 | BaO | 1 | In2O3 | 0.35 | SnO2 | 0.3 | [9 empty] | 0.01243752 | 700.8372 | 20 | 0 |  | https://doi.org/10.1016/j.jssc.2018.03.004 | H
5973 | BaO | 1 | In2O3 | 0.35 | SnO2 | 0.3 | [9 empty] | 0.007652033 | 652.4144 | 20 | 0 |  | https://doi.org/10.1016/j.jssc.2018.03.004 | H
5974 | BaO | 1 | In2O3 | 0.35 | SnO2 | 0.3 | [9 empty] | 0.004558628 | 599.3958 | 20 | 0 |  | https://doi.org/10.1016/j.jssc.2018.03.004 | H
5975 | BaO | 1 | In2O3 | 0.35 | SnO2 | 0.3 | [9 empty] | 0.002714644 | 550.0958 | 20 | 0 |  | https://doi.org/10.1016/j.jssc.2018.03.004 | H
5976 | BaO | 1 | In2O3 | 0.35 | SnO2 | 0.3 | [9 empty] | 0.001624668 | 500.6721 | 20 | 0 |  | https://doi.org/10.1016/j.jssc.2018.03.004 | H
5977 | BaO | 1 | In2O3 | 0.35 | SnO2 | 0.3 | [9 empty] | 0.0009002768 | 450.5421 | 20 | 0 |  | https://doi.org/10.1016/j.jssc.2018.03.004 | H
5978 | BaO | 1 | In2O3 | 0.35 | SnO2 | 0.3 | [9 empty] | 0.0004624701 | 399.6908 | 20 | 0 |  | https://doi.org/10.1016/j.jssc.2018.03.004 | H
5979 | BaO | 1 | In2O3 | 0.35 | SnO2 | 0.3 | [9 empty] | 0.0002199059 | 349.6766 | 20 | 0 |  | https://doi.org/10.1016/j.jssc.2018.03.004 | H
5980 | BaO | 1 | In2O3 | 0.4 | SnO2 | 0.2 | [9 empty] | 0.04348043 | 803.8732 | 20 | 3 |  | https://doi.org/10.1016/j.jssc.2018.03.004 | H
5981 | BaO | 1 | In2O3 | 0.4 | SnO2 | 0.2 | [9 empty] | 0.0326001 | 751.081 | 20 | 3 |  | https://doi.org/10.1016/j.jssc.2018.03.004 | H
5982 | BaO | 1 | In2O3 | 0.4 | SnO2 | 0.2 | [9 empty] | 0.02438366 | 703.2231 | 20 | 3 |  | https://doi.org/10.1016/j.jssc.2018.03.004 | H
5983 | BaO | 1 | In2O3 | 0.4 | SnO2 | 0.2 | [9 empty] | 0.01547224 | 654.4275 | 20 | 3 |  | https://doi.org/10.1016/j.jssc.2018.03.004 | H
5984 | BaO | 1 | In2O3 | 0.4 | SnO2 | 0.2 | [9 empty] | 0.009482837 | 601.0487 | 20 | 3 |  | https://doi.org/10.1016/j.jssc.2018.03.004 | H
5985 | BaO | 1 | In2O3 | 0.4 | SnO2 | 0.2 | [9 empty] | 0.004144418 | 553.406 | 20 | 3 |  | https://doi.org/10.1016/j.jssc.2018.03.004 | H
5986 | BaO | 1 | In2O3 | 0.4 | SnO2 | 0.2 | [9 empty] | 0.001682101 | 499.8244 | 20 | 3 |  | https://doi.org/10.1016/j.jssc.2018.03.004 | H
5987 | BaO | 1 | In2O3 | 0.4 | SnO2 | 0.2 | [9 empty] | 0.0008069002 | 449.6649 | 20 | 3 |  | https://doi.org/10.1016/j.jssc.2018.03.004 | H
5988 | BaO | 1 | In2O3 | 0.4 | SnO2 | 0.2 | [9 empty] | 0.0003424227 | 400.1466 | 20 | 3 |  | https://doi.org/10.1016/j.jssc.2018.03.004 | H
5989 | BaO | 1 | In2O3 | 0.4 | SnO2 | 0.2 | [9 empty] | 0.0001233557 | 351.0897 | 20 | 3 |  | https://doi.org/10.1016/j.jssc.2018.03.004 | H
5990 | BaO | 1 | CeO2 | 0.9 | Nd2O3 | 0.05 | [9 empty] | 0.07423692 | 992.4382 | 20 | 1.9 |  | https://doi.org/10.1149/1.2095649 | H+E
5991 | BaO | 1 | CeO2 | 0.9 | Nd2O3 | 0.05 | [9 empty] | 0.06278323 | 960.099 | 20 | 1.9 |  | https://doi.org/10.1149/1.2095649 | H+E
5992 | BaO | 1 | CeO2 | 0.9 | Nd2O3 | 0.05 | [9 empty] | 0.0511558 | 921.92 | 20 | 1.9 |  | https://doi.org/10.1149/1.2095649 | H+E
5993 | BaO | 1 | CeO2 | 0.9 | Nd2O3 | 0.05 | [9 empty] | 0.03941734 | 879.1365 | 20 | 1.9 |  | https://doi.org/10.1149/1.2095649 | H+E
5994 | BaO | 1 | CeO2 | 0.9 | Nd2O3 | 0.05 | [9 empty] | 0.0315248 | 839.2585 | 20 | 1.9 |  | https://doi.org/10.1149/1.2095649 | H+E
5995 | BaO | 1 | CeO2 | 0.9 | Nd2O3 | 0.05 | [9 empty] | 0.02340304 | 796.1361 | 20 | 1.9 |  | https://doi.org/10.1149/1.2095649 | H+E
5996 | BaO | 1 | CeO2 | 0.9 | Nd2O3 | 0.05 | [9 empty] | 0.01673862 | 759.0545 | 20 | 1.9 |  | https://doi.org/10.1149/1.2095649 | H+E
5997 | BaO | 1 | CeO2 | 0.9 | Nd2O3 | 0.05 | [9 empty] | 0.01197201 | 719.2838 | 20 | 1.9 |  | https://doi.org/10.1149/1.2095649 | H+E
5998 | BaO | 1 | CeO2 | 0.9 | Nd2O3 | 0.05 | [9 empty] | 0.008249774 | 680.1222 | 20 | 1.9 |  | https://doi.org/10.1149/1.2095649 | H+E
5999 | BaO | 1 | CeO2 | 0.9 | Nd2O3 | 0.05 | [9 empty] | 0.005791662 | 639.5415 | 20 | 1.9 |  | https://doi.org/10.1149/1.2095649 | H+E
6000 | BaO | 1 | CeO2 | 0.9 | Nd2O3 | 0.05 | [9 empty] | 0.00370453 | 600.3575 | 20 | 1.9 |  | https://doi.org/10.1149/1.2095649 | H+E
6001 | BaO | 1 | CeO2 | 0.95 | Nd2O3 | 0.025 | [9 empty] | 0.0315248 | 989.8144 | 20 | 1.9 |  | https://doi.org/10.1149/1.2095649 | H+E
6002 | BaO | 1 | CeO2 | 0.95 | Nd2O3 | 0.025 | [9 empty] | 0.02616916 | 953.6928 | 20 | 1.9 |  | https://doi.org/10.1149/1.2095649 | H+E
6003 | BaO | 1 | CeO2 | 0.95 | Nd2O3 | 0.025 | [9 empty] | 0.0209293 | 919.6403 | 20 | 1.9 |  | https://doi.org/10.1149/1.2095649 | H+E
6004 | BaO | 1 | CeO2 | 0.95 | Nd2O3 | 0.025 | [9 empty] | 0.01582927 | 870.1707 | 20 | 1.9 |  | https://doi.org/10.1149/1.2095649 | H+E
6005 | BaO | 1 | CeO2 | 0.95 | Nd2O3 | 0.025 | [9 empty] | 0.01265977 | 834.0955 | 20 | 1.9 |  | https://doi.org/10.1149/1.2095649 | H+E
6006 | BaO | 1 | CeO2 | 0.95 | Nd2O3 | 0.025 | [9 empty] | 0.009574852 | 797.2972 | 20 | 1.9 |  | https://doi.org/10.1149/1.2095649 | H+E
6007 | BaO | 1 | CeO2 | 0.95 | Nd2O3 | 0.025 | [9 empty] | 0.006356741 | 760.2268 | 20 | 1.9 |  | https://doi.org/10.1149/1.2095649 | H+E
6008 | BaO | 1 | CeO2 | 0.95 | Nd2O3 | 0.025 | [9 empty] | 0.004065972 | 715.3583 | 20 | 1.9 |  | https://doi.org/10.1149/1.2095649 | H+E
6009 | BaO | 1 | CeO2 | 0.95 | Nd2O3 | 0.025 | [9 empty] | 0.002552749 | 676.5952 | 20 | 1.9 |  | https://doi.org/10.1149/1.2095649 | H+E
6010 | BaO | 1 | CeO2 | 0.95 | Nd2O3 | 0.025 | [9 empty] | 0.001602698 | 636.4128 | 20 | 1.9 |  | https://doi.org/10.1149/1.2095649 | H+E
6011 | BaO | 1 | CeO2 | 0.95 | Nd2O3 | 0.025 | [9 empty] | 0.001044403 | 599.4608 | 20 | 1.9 |  | https://doi.org/10.1149/1.2095649 | H+E
6012 | BaO | 1 | CeO2 | 0.9 | Y2O3 | 0.05 | [9 empty] | 0.03825215 | 997.9556 | 0 | 0 |  | https://doi.org/10.1149/1.2095649 | H
6013 | BaO | 1 | CeO2 | 0.9 | Y2O3 | 0.05 | [9 empty] | 0.03638946 | 983.5007 | 0 | 0 |  | https://doi.org/10.1149/1.2095649 | H
6014 | BaO | 1 | CeO2 | 0.9 | Y2O3 | 0.05 | [9 empty] | 0.03172159 | 939.3511 | 0 | 0 |  | https://doi.org/10.1149/1.2095649 | H
6015 | BaO | 1 | CeO2 | 0.9 | Y2O3 | 0.05 | [9 empty] | 0.02697083 | 898.2258 | 0 | 0 |  | https://doi.org/10.1149/1.2095649 | H
6016 | BaO | 1 | CeO2 | 0.9 | Y2O3 | 0.05 | [9 empty] | 0.02351114 | 857.4454 | 0 | 0 |  | https://doi.org/10.1149/1.2095649 | H
6017 | BaO | 1 | CeO2 | 0.9 | Y2O3 | 0.05 | [9 empty] | 0.01999001 | 819.4329 | 0 | 0 |  | https://doi.org/10.1149/1.2095649 | H
6018 | BaO | 1 | CeO2 | 0.9 | Y2O3 | 0.05 | [9 empty] | 0.01657724 | 777.8575 | 0 | 0 |  | https://doi.org/10.1149/1.2095649 | H
6019 | BaO | 1 | CeO2 | 0.9 | Y2O3 | 0.05 | [9 empty] | 0.01391975 | 739.3204 | 0 | 0 |  | https://doi.org/10.1149/1.2095649 | H
6020 | BaO | 1 | CeO2 | 0.9 | Y2O3 | 0.05 | [9 empty] | 0.01168828 | 696.6237 | 0 | 0 |  | https://doi.org/10.1149/1.2095649 | H
6021 | BaO | 1 | CeO2 | 0.9 | Y2O3 | 0.05 | [9 empty] | 0.01018897 | 657.3573 | 0 | 0 |  | https://doi.org/10.1149/1.2095649 | H
6022 | BaO | 1 | CeO2 | 0.9 | Y2O3 | 0.05 | [9 empty] | 0.008881974 | 618.2495 | 0 | 0 |  | https://doi.org/10.1149/1.2095649 | H
6023 | BaO | 1 | CeO2 | 0.9 | Y2O3 | 0.05 | [9 empty] | 0.007094936 | 578.3753 | 0 | 0 |  | https://doi.org/10.1149/1.2095649 | H
6024 | BaO | 1 | CeO2 | 0.9 | Nd2O3 | 0.05 | [9 empty] | 0.03593814 | 1000.979 | 0 | 0 |  | https://doi.org/10.1149/1.2095649 | H
6025 | BaO | 1 | CeO2 | 0.9 | Nd2O3 | 0.05 | [9 empty] | 0.02943301 | 961.2038 | 0 | 0 |  | https://doi.org/10.1149/1.2095649 | H
6026 | BaO | 1 | CeO2 | 0.9 | Nd2O3 | 0.05 | [9 empty] | 0.02471462 | 918.6225 | 0 | 0 |  | https://doi.org/10.1149/1.2095649 | H
6027 | BaO | 1 | CeO2 | 0.9 | Nd2O3 | 0.05 | [9 empty] | 0.02024105 | 878.9076 | 0 | 0 |  | https://doi.org/10.1149/1.2095649 | H
6028 | BaO | 1 | CeO2 | 0.9 | Nd2O3 | 0.05 | [9 empty] | 0.01699622 | 837.2298 | 0 | 0 |  | https://doi.org/10.1149/1.2095649 | H
6029 | BaO | 1 | CeO2 | 0.9 | Nd2O3 | 0.05 | [9 empty] | 0.01374711 | 798.4965 | 0 | 0 |  | https://doi.org/10.1149/1.2095649 | H
6030 | BaO | 1 | CeO2 | 0.9 | Nd2O3 | 0.05 | [9 empty] | 0.01154332 | 758.4596 | 0 | 0 |  | https://doi.org/10.1149/1.2095649 | H
6031 | BaO | 1 | CeO2 | 0.9 | Nd2O3 | 0.05 | [9 empty] | 0.009937794 | 719.4933 | 0 | 0 |  | https://doi.org/10.1149/1.2095649 | H
6032 | BaO | 1 | CeO2 | 0.9 | Nd2O3 | 0.05 | [9 empty] | 0.00910646 | 678.3564 | 0 | 0 |  | https://doi.org/10.1149/1.2095649 | H
6033 | BaO | 1 | CeO2 | 0.9 | Nd2O3 | 0.05 | [9 empty] | 0.006583066 | 639.1348 | 0 | 0 |  | https://doi.org/10.1149/1.2095649 | H
6034 | BaO | 1 | CeO2 | 0.9 | La2O3 | 0.05 | [9 empty] | 0.01699622 | 1001.94 | 0 | 0 |  | https://doi.org/10.1149/1.2095649 | H
6035 | BaO | 1 | CeO2 | 0.9 | La2O3 | 0.05 | [9 empty] | 0.01538126 | 984.5752 | 0 | 0 |  | https://doi.org/10.1149/1.2095649 | H
6036 | BaO | 1 | CeO2 | 0.9 | La2O3 | 0.05 | [9 empty] | 0.01357661 | 959.3676 | 0 | 0 |  | https://doi.org/10.1149/1.2095649 | H
6037 | BaO | 1 | CeO2 | 0.9 | La2O3 | 0.05 | [9 empty] | 0.01154332 | 919.4767 | 0 | 0 |  | https://doi.org/10.1149/1.2095649 | H
6038 | BaO | 1 | CeO2 | 0.9 | La2O3 | 0.05 | [9 empty] | 0.009692814 | 882.1005 | 0 | 0 |  | https://doi.org/10.1149/1.2095649 | H
6039 | BaO | 1 | CeO2 | 0.9 | La2O3 | 0.05 | [9 empty] | 0.008663021 | 840.1344 | 0 | 0 |  | https://doi.org/10.1149/1.2095649 | H
6040 | BaO | 1 | CeO2 | 0.9 | La2O3 | 0.05 | [9 empty] | 0.008038019 | 803.1783 | 0 | 0 |  | https://doi.org/10.1149/1.2095649 | H
6041 | BaO | 1 | CeO2 | 0.9 | La2O3 | 0.05 | [9 empty] | 0.007365609 | 758.8372 | 0 | 0 |  | https://doi.org/10.1149/1.2095649 | H
6042 | BaO | 1 | CeO2 | 0.9 | La2O3 | 0.05 | [9 empty] | 0.006749449 | 719.7944 | 0 | 0 |  | https://doi.org/10.1149/1.2095649 | H
6043 | BaO | 1 | CeO2 | 0.9 | La2O3 | 0.05 | [9 empty] | 0.005883662 | 680.3182 | 0 | 0 |  | https://doi.org/10.1149/1.2095649 | H
6044 | BaO | 1 | CeO2 | 0.9 | La2O3 | 0.05 | [9 empty] | 0.00487918 | 639.3316 | 0 | 0 |  | https://doi.org/10.1149/1.2095649 | H
6045 | BaO | 1 | CeO2 | 0.9 | La2O3 | 0.05 | [9 empty] | 0.003897498 | 598.9731 | 0 | 0 |  | https://doi.org/10.1149/1.2095649 | H
6046 | BaO | 1 | CeO2 | 0.95 | Nd2O3 | 0.025 | [9 empty] | 0.01463227 | 996.2466 | 0 | 0 |  | https://doi.org/10.1149/1.2095649 | H
6047 | BaO | 1 | CeO2 | 0.95 | Nd2O3 | 0.025 | [9 empty] | 0.01098122 | 956.8658 | 0 | 0 |  | https://doi.org/10.1149/1.2095649 | H
6048 | BaO | 1 | CeO2 | 0.95 | Nd2O3 | 0.025 | [9 empty] | 0.008771814 | 917.2039 | 0 | 0 |  | https://doi.org/10.1149/1.2095649 | H
6049 | BaO | 1 | CeO2 | 0.95 | Nd2O3 | 0.025 | [9 empty] | 0.006749449 | 880.0595 | 0 | 0 |  | https://doi.org/10.1149/1.2095649 | H
6050 | BaO | 1 | CeO2 | 0.95 | Nd2O3 | 0.025 | [9 empty] | 0.005391472 | 838.3484 | 0 | 0 |  | https://doi.org/10.1149/1.2095649 | H
6051 | BaO | 1 | CeO2 | 0.95 | Nd2O3 | 0.025 | [9 empty] | 0.004527167 | 799.5044 | 0 | 0 |  | https://doi.org/10.1149/1.2095649 | H
6052 | BaO | 1 | CeO2 | 0.95 | Nd2O3 | 0.025 | [9 empty] | 0.004253303 | 759.2991 | 0 | 0 |  | https://doi.org/10.1149/1.2095649 | H
6053 | BaO | 1 | CeO2 | 0.95 | Nd2O3 | 0.025 | [9 empty] | 0.004097002 | 723.783 | 0 | 0 |  | https://doi.org/10.1149/1.2095649 | H
6054 | BaO | 1 | CeO2 | 0.95 | Nd2O3 | 0.025 | [9 empty] | 0.003355407 | 679.0704 | 0 | 0 |  | https://doi.org/10.1149/1.2095649 | H
6055 | BaO | 1 | CeO2 | 0.95 | Nd2O3 | 0.025 | [9 empty] | 0.002680305 | 639.7255 | 0 | 0 |  | https://doi.org/10.1149/1.2095649 | H
6056 | BaO | 1 | CeO2 | 0.95 | Nd2O3 | 0.025 | [9 empty] | 0.001937594 | 599.3929 | 0 | 0 |  | https://doi.org/10.1149/1.2095649 | H
6057 | BaO | 1 | CeO2 | 0.95 | CaO | 0.05 | [9 empty] | 0.008138964 | 999.9325 | 0 | 0 |  | https://doi.org/10.1149/1.2095649 | H
6058 | BaO | 1 | CeO2 | 0.95 | CaO | 0.05 | [9 empty] | 0.006420784 | 960.2663 | 0 | 0 |  | https://doi.org/10.1149/1.2095649 | H
6059 | BaO | 1 | CeO2 | 0.95 | CaO | 0.05 | [9 empty] | 0.005391472 | 920.3322 | 0 | 0 |  | https://doi.org/10.1149/1.2095649 | H
6060 | BaO | 1 | CeO2 | 0.95 | CaO | 0.05 | [9 empty] | 0.004527167 | 880.4789 | 0 | 0 |  | https://doi.org/10.1149/1.2095649 | H
6061 | BaO | 1 | CeO2 | 0.95 | CaO | 0.05 | [9 empty] | 0.003946444 | 838.6528 | 0 | 0 |  | https://doi.org/10.1149/1.2095649 | H
6062 | BaO | 1 | CeO2 | 0.95 | CaO | 0.05 | [9 empty] | 0.003397546 | 799.7651 | 0 | 0 |  | https://doi.org/10.1149/1.2095649 | H
6063 | BaO | 1 | CeO2 | 0.95 | CaO | 0.05 | [9 empty] | 0.002817504 | 759.6458 | 0 | 0 |  | https://doi.org/10.1149/1.2095649 | H
6064 | BaO | 1 | CeO2 | 0.95 | CaO | 0.05 | [9 empty] | 0.002250627 | 720.6498 | 0 | 0 |  | https://doi.org/10.1149/1.2095649 | H
6065 | BaO | 1 | CeO2 | 0.95 | CaO | 0.05 | [9 empty] | 0.001731739 | 677.8972 | 0 | 0 |  | https://doi.org/10.1149/1.2095649 | H
6066 | BaO | 1 | CeO2 | 0.95 | CaO | 0.05 | [9 empty] | 0.001349215 | 640.1773 | 0 | 0 |  | https://doi.org/10.1149/1.2095649 | H
6067 | BaO | 1 | CeO2 | 0.95 | CaO | 0.05 | [9 empty] | 0.0009753487 | 599.8056 | 0 | 0 |  | https://doi.org/10.1149/1.2095649 | H
6068 | BaO | 1 | ZrO2 | 0.1 | CeO2 | 0.7 | Y2O3 | 0.1 | [7 empty] | 0.02037469 | 698.1582 | 0 | 4 |  | https://doi.org/10.1002/adma.200601366 | H
6069 | BaO | 1 | ZrO2 | 0.1 | CeO2 | 0.7 | Y2O3 | 0.1 | [7 empty] | 0.01822242 | 649.9314 | 0 | 4 |  | https://doi.org/10.1002/adma.200601366 | H
6070 | BaO | 1 | ZrO2 | 0.1 | CeO2 | 0.7 | Y2O3 | 0.1 | [7 empty] | 0.01498848 | 600.5778 | 0 | 4 |  | https://doi.org/10.1002/adma.200601366 | H
6071 | BaO | 1 | ZrO2 | 0.1 | CeO2 | 0.7 | Y2O3 | 0.1 | [7 empty] | 0.0126774 | 549.8979 | 0 | 4 |  | https://doi.org/10.1002/adma.200601366 | H
6072 | BaO | 1 | ZrO2 | 0.1 | CeO2 | 0.7 | Y2O3 | 0.1 | [7 empty] | 0.009069342 | 500.3304 | 0 | 4 |  | https://doi.org/10.1002/adma.200601366 | H
6073 | BaO | 1 | ZrO2 | 0.1 | CeO2 | 0.7 | Y2O3 | 0.1 | [7 empty] | 0.005967021 | 448.5885 | 0 | 4 |  | https://doi.org/10.1002/adma.200601366 | H
6074 | BaO | 1 | ZrO2 | 0.1 | CeO2 | 0.7 | Y2O3 | 0.1 | [7 empty] | 0.004389593 | 399.9468 | 0 | 4 |  | https://doi.org/10.1002/adma.200601366 | H
6075 | BaO | 1 | ZrO2 | 0.1 | CeO2 | 0.7 | Y2O3 | 0.1 | [7 empty] | 0.002511886 | 347.3062 | 0 | 4 |  | https://doi.org/10.1002/adma.200601366 | H
6076 | BaO | 1 | ZrO2 | 0.1 | CeO2 | 0.7 | Y2O3 | 0.1 | [7 empty] | 0.001057408 | 298.6612 | 0 | 4 |  | https://doi.org/10.1002/adma.200601366 | H
6077 | La2O3 | 0.4 | SrO2 | 0.2 | Ga2O3 | 0.4 | MgO | 0.2 | [7 empty] | 0.06957036 | 697.9248 | 0 | 4 |  | https://doi.org/10.1002/adma.200601366 | O
6078 | La2O3 | 0.4 | SrO2 | 0.2 | Ga2O3 | 0.4 | MgO | 0.2 | [7 empty] | 0.04706817 | 648.1907 | 0 | 4 |  | https://doi.org/10.1002/adma.200601366 | O
6079 | La2O3 | 0.4 | SrO2 | 0.2 | Ga2O3 | 0.4 | MgO | 0.2 | [7 empty] | 0.01926853 | 600.5392 | 0 | 4 |  | https://doi.org/10.1002/adma.200601366 | O
6080 | La2O3 | 0.4 | SrO2 | 0.2 | Ga2O3 | 0.4 | MgO | 0.2 | [7 empty] | 0.01042754 | 549.9245 | 0 | 4 |  | https://doi.org/10.1002/adma.200601366 | O
6081 | La2O3 | 0.4 | SrO2 | 0.2 | Ga2O3 | 0.4 | MgO | 0.2 | [7 empty] | 0.005336699 | 500.3943 | 0 | 4 |  | https://doi.org/10.1002/adma.200601366 | O
6082 | La2O3 | 0.4 | SrO2 | 0.2 | Ga2O3 | 0.4 | MgO | 0.2 | [7 empty] | 0.001359356 | 448.7438 | 0 | 4 |  | https://doi.org/10.1002/adma.200601366 | O
6083 | La2O3 | 0.4 | SrO2 | 0.2 | Ga2O3 | 0.4 | MgO | 0.2 | [7 empty] | 0.0004093749 | 400.1634 | 0 | 4 |  | https://doi.org/10.1002/adma.200601366 | O
6084 | La2O3 | 0.4 | SrO2 | 0.2 | Ga2O3 | 0.4 | MgO | 0.2 | [7 empty] | 0.0001042754 | 347.553 | 0 | 4 |  | https://doi.org/10.1002/adma.200601366 | O
6085 | La2O3 | 0.4 | SrO2 | 0.2 | Ga2O3 | 0.4 | MgO | 0.2 | [7 empty] | 2.009233e-05 | 297.7107 | 0 | 4 |  | https://doi.org/10.1002/adma.200601366 | O
6086 | BaO | 1 | ZrO2 | 0.3 | CeO2 | 0.5 | Y2O3 | 0.1 | [7 empty] | 0.01320703 | 800 | 0 | 2 |  | https://doi.org/10.1016/j.jpowsour.2013.07.060 | H
6087 | BaO | 1 | ZrO2 | 0.3 | CeO2 | 0.5 | Y2O3 | 0.1 | [7 empty] | 0.01145043 | 750 | 0 | 2 |  | https://doi.org/10.1016/j.jpowsour.2013.07.060 | H
6088 | BaO | 1 | ZrO2 | 0.3 | CeO2 | 0.5 | Y2O3 | 0.1 | [7 empty] | 0.01009582 | 700 | 0 | 2 |  | https://doi.org/10.1016/j.jpowsour.2013.07.060 | H
6089 | BaO | 1 | ZrO2 | 0.3 | CeO2 | 0.5 | Y2O3 | 0.1 | [7 empty] | 0.009205236 | 650 | 0 | 2 |  | https://doi.org/10.1016/j.jpowsour.2013.07.060 | H
6090 | BaO | 1 | ZrO2 | 0.3 | CeO2 | 0.5 | Y2O3 | 0.1 | [7 empty] | 0.00859064 | 600 | 0 | 2 |  | https://doi.org/10.1016/j.jpowsour.2013.07.060 | H
6091 | BaO | 1 | ZrO2 | 0.3 | CeO2 | 0.5 | Y2O3 | 0.1 | [7 empty] | 0.007754398 | 550 | 0 | 2 |  | https://doi.org/10.1016/j.jpowsour.2013.07.060 | H
6092 | BaO | 1 | ZrO2 | 0.3 | CeO2 | 0.5 | Y2O3 | 0.1 | [7 empty] | 0.00608723 | 500 | 0 | 2 |  | https://doi.org/10.1016/j.jpowsour.2013.07.060 | H
6093 | BaO | 1 | ZrO2 | 0.3 | CeO2 | 0.5 | Y2O3 | 0.1 | [7 empty] | 0.004194534 | 450 | 0 | 2 |  | https://doi.org/10.1016/j.jpowsour.2013.07.060 | H
6094 | BaO | 1 | ZrO2 | 0.3 | CeO2 | 0.5 | Y2O3 | 0.1 | [7 empty] | 0.002513603 | 400 | 0 | 2 |  | https://doi.org/10.1016/j.jpowsour.2013.07.060 | H
6095 | BaO | 1 | ZrO2 | 0.3 | CeO2 | 0.5 | Y2O3 | 0.075 | YbO | 0.05 | [5 empty] | 0.01249375 | 800 | 0 | 2 |  | https://doi.org/10.1016/j.jpowsour.2013.07.060 | H
6096 | BaO | 1 | ZrO2 | 0.3 | CeO2 | 0.5 | Y2O3 | 0.075 | YbO | 0.05 | [5 empty] | 0.01071208 | 750 | 0 | 2 |  | https://doi.org/10.1016/j.jpowsour.2013.07.060 | H
6097 | BaO | 1 | ZrO2 | 0.3 | CeO2 | 0.5 | Y2O3 | 0.075 | YbO | 0.05 | [5 empty] | 0.009445054 | 700 | 0 | 2 |  | https://doi.org/10.1016/j.jpowsour.2013.07.060 | H
6098 | BaO | 1 | ZrO2 | 0.3 | CeO2 | 0.5 | Y2O3 | 0.075 | YbO | 0.05 | [5 empty] | 0.008611654 | 650 | 0 | 2 |  | https://doi.org/10.1016/j.jpowsour.2013.07.060 | H
6099 | BaO | 1 | ZrO2 | 0.3 | CeO2 | 0.5 | Y2O3 | 0.075 | YbO | 0.05 | [5 empty] | 0.007900142 | 600 | 0 | 2 |  | https://doi.org/10.1016/j.jpowsour.2013.07.060 | H
6100 | BaO | 1 | ZrO2 | 0.3 | CeO2 | 0.5 | Y2O3 | 0.075 | YbO | 0.05 | [5 empty] | 0.007197819 | 550 | 0 | 2 |  | https://doi.org/10.1016/j.jpowsour.2013.07.060 | H
6101 | BaO | 1 | ZrO2 | 0.3 | CeO2 | 0.5 | Y2O3 | 0.075 | YbO | 0.05 | [5 empty] | 0.005650313 | 500 | 0 | 2 |  | https://doi.org/10.1016/j.jpowsour.2013.07.060 | H
6102 | BaO | 1 | ZrO2 | 0.3 | CeO2 | 0.5 | Y2O3 | 0.075 | YbO | 0.05 | [5 empty] | 0.003857386 | 450 | 0 | 2 |  | https://doi.org/10.1016/j.jpowsour.2013.07.060 | H
6103 | BaO | 1 | ZrO2 | 0.3 | CeO2 | 0.5 | Y2O3 | 0.075 | YbO | 0.05 | [5 empty] | 0.00226892 | 400 | 0 | 2 |  | https://doi.org/10.1016/j.jpowsour.2013.07.060 | H
6104 | BaO | 1 | ZrO2 | 0.3 | CeO2 | 0.5 | Y2O3 | 0.05 | YbO | 0.1 | [5 empty] | 0.01175292 | 800 | 0 | 2 |  | https://doi.org/10.1016/j.jpowsour.2013.07.060 | H
6105 | BaO | 1 | ZrO2 | 0.3 | CeO2 | 0.5 | Y2O3 | 0.05 | YbO | 0.1 | [5 empty] | 0.009855967 | 750 | 0 | 2 |  | https://doi.org/10.1016/j.jpowsour.2013.07.060 | H
6106 | BaO | 1 | ZrO2 | 0.3 | CeO2 | 0.5 | Y2O3 | 0.05 | YbO | 0.1 | [5 empty] | 0.008499035 | 700 | 0 | 2 |  | https://doi.org/10.1016/j.jpowsour.2013.07.060 | H
6107 | BaO | 1 | ZrO2 | 0.3 | CeO2 | 0.5 | Y2O3 | 0.05 | YbO | 0.1 | [5 empty] | 0.007536851 | 650 | 0 | 2 |  | https://doi.org/10.1016/j.jpowsour.2013.07.060 | H
6108 | BaO | 1 | ZrO2 | 0.3 | CeO2 | 0.5 | Y2O3 | 0.05 | YbO | 0.1 | [5 empty] | 0.006934694 | 600 | 0 | 2 |  | https://doi.org/10.1016/j.jpowsour.2013.07.060 | H
6109 | BaO | 1 | ZrO2 | 0.3 | CeO2 | 0.5 | Y2O3 | 0.05 | YbO | 0.1 | [5 empty] | 0.006557932 | 550 | 0 | 2 |  | https://doi.org/10.1016/j.jpowsour.2013.07.060 | H
6110 | BaO | 1 | ZrO2 | 0.3 | CeO2 | 0.5 | Y2O3 | 0.05 | YbO | 0.1 | [5 empty] | 0.005494678 | 500 | 0 | 2 |  | https://doi.org/10.1016/j.jpowsour.2013.07.060 | H
6111 | BaO | 1 | ZrO2 | 0.3 | CeO2 | 0.5 | Y2O3 | 0.05 | YbO | 0.1 | [5 empty] | 0.004003747 | 450 | 0 | 2 |  | https://doi.org/10.1016/j.jpowsour.2013.07.060 | H
6112 | BaO | 1 | ZrO2 | 0.3 | CeO2 | 0.5 | Y2O3 | 0.05 | YbO | 0.1 | [5 empty] | 0.002467231 | 400 | 0 | 2 |  | https://doi.org/10.1016/j.jpowsour.2013.07.060 | H
6113 | BaO | 1 | ZrO2 | 0.3 | CeO2 | 0.5 | Y2O3 | 0.025 | YbO | 0.15 | [5 empty] | 0.01000431 | 800 | 0 | 2 |  | https://doi.org/10.1016/j.jpowsour.2013.07.060 | H
6114 | BaO | 1 | ZrO2 | 0.3 | CeO2 | 0.5 | Y2O3 | 0.025 | YbO | 0.15 | [5 empty] | 0.008389591 | 750 | 0 | 2 |  | https://doi.org/10.1016/j.jpowsour.2013.07.060 | H
6115 | BaO | 1 | ZrO2 | 0.3 | CeO2 | 0.5 | Y2O3 | 0.025 | YbO | 0.15 | [5 empty] | 0.007036382 | 700 | 0 | 2 |  | https://doi.org/10.1016/j.jpowsour.2013.07.060 | H
6116 | BaO | 1 | ZrO2 | 0.3 | CeO2 | 0.5 | Y2O3 | 0.025 | YbO | 0.15 | [5 empty] | 0.006451414 | 650 | 0 | 2 |  | https://doi.org/10.1016/j.jpowsour.2013.07.060 | H
6117 | BaO | 1 | ZrO2 | 0.3 | CeO2 | 0.5 | Y2O3 | 0.025 | YbO | 0.15 | [5 empty] | 0.006030819 | 600 | 0 | 2 |  | https://doi.org/10.1016/j.jpowsour.2013.07.060 | H
6118 | BaO | 1 | ZrO2 | 0.3 | CeO2 | 0.5 | Y2O3 | 0.025 | YbO | 0.15 | [5 empty] | 0.005650313 | 550 | 0 | 2 |  | https://doi.org/10.1016/j.jpowsour.2013.07.060 | H
6119 | BaO | 1 | ZrO2 | 0.3 | CeO2 | 0.5 | Y2O3 | 0.025 | YbO | 0.15 | [5 empty] | 0.004913845 | 500 | 0 | 2 |  | https://doi.org/10.1016/j.jpowsour.2013.07.060 | H
6120 | BaO | 1 | ZrO2 | 0.3 | CeO2 | 0.5 | Y2O3 | 0.025 | YbO | 0.15 | [5 empty] | 0.003614009 | 450 | 0 | 2 |  | https://doi.org/10.1016/j.jpowsour.2013.07.060 | H
6121 | BaO | 1 | ZrO2 | 0.3 | CeO2 | 0.5 | Y2O3 | 0.025 | YbO | 0.15 | [5 empty] | 0.002227063 | 400 | 0 | 2 |  | https://doi.org/10.1016/j.jpowsour.2013.07.060 | H
6122 | BaO | 1 | ZrO2 | 0.3 | CeO2 | 0.5 | YbO | 0.2 | [7 empty] | 0.009255806 | 800 | 0 | 2 |  | https://doi.org/10.1016/j.jpowsour.2013.07.060 | H
6123 | BaO | 1 | ZrO2 | 0.3 | CeO2 | 0.5 | YbO | 0.2 | [7 empty] | 0.007805129 | 750 | 0 | 2 |  | https://doi.org/10.1016/j.jpowsour.2013.07.060 | H
6124 | BaO | 1 | ZrO2 | 0.3 | CeO2 | 0.5 | YbO | 0.2 | [7 empty] | 0.00665636 | 700 | 0 | 2 |  | https://doi.org/10.1016/j.jpowsour.2013.07.060 | H
6125 | BaO | 1 | ZrO2 | 0.3 | CeO2 | 0.5 | YbO | 0.2 | [7 empty] | 0.006001823 | 650 | 0 | 2 |  | https://doi.org/10.1016/j.jpowsour.2013.07.060 | H
6126 | BaO | 1 | ZrO2 | 0.3 | CeO2 | 0.5 | YbO | 0.2 | [7 empty] | 0.005546074 | 600 | 0 | 2 |  | https://doi.org/10.1016/j.jpowsour.2013.07.060 | H
6127 | BaO | 1 | ZrO2 | 0.3 | CeO2 | 0.5 | YbO | 0.2 | [7 empty] | 0.005147999 | 550 | 0 | 2 |  | https://doi.org/10.1016/j.jpowsour.2013.07.060 | H
6128 | BaO | 1 | ZrO2 | 0.3 | CeO2 | 0.5 | YbO | 0.2 | [7 empty] | 0.004518881 | 500 | 0 | 2 |  | https://doi.org/10.1016/j.jpowsour.2013.07.060 | H
6129 | BaO | 1 | ZrO2 | 0.3 | CeO2 | 0.5 | YbO | 0.2 | [7 empty] | 0.003172354 | 450 | 0 | 2 |  | https://doi.org/10.1016/j.jpowsour.2013.07.060 | H
6130 | BaO | 1 | ZrO2 | 0.3 | CeO2 | 0.5 | YbO | 0.2 | [7 empty] | 0.002029077 | 400 | 0 | 2 |  | https://doi.org/10.1016/j.jpowsour.2013.07.060 | H
6131 | BaO | 1 | ZrO2 | 0.44 | CeO2 | 0.35 | Y2O3 | 0.1 | [7 empty] | 0.01666171 | 800 | 0 | 1.9 | 3.67 | https://doi.org/10.1016/j.ijhydene.2016.10.120 | H
6132 | BaO | 1 | ZrO2 | 0.44 | CeO2 | 0.35 | Y2O3 | 0.1 | [7 empty] | 0.0147035 | 700 | 0 | 1.9 | 3.67 | https://doi.org/10.1016/j.ijhydene.2016.10.120 | H
6133 | BaO | 1 | ZrO2 | 0.44 | CeO2 | 0.35 | Y2O3 | 0.1 | [7 empty] | 0.0147035 | 600 | 0 | 1.9 | 3.67 | https://doi.org/10.1016/j.ijhydene.2016.10.120 | H
6134 | BaO | 1 | ZrO2 | 0.44 | CeO2 | 0.35 | Y2O3 | 0.1 | [7 empty] | 0.009896352 | 500 | 0 | 1.9 | 3.67 | https://doi.org/10.1016/j.ijhydene.2016.10.120 | H
6135 | BaO | 1 | ZrO2 | 0.44 | CeO2 | 0.35 | Y2O3 | 0.1 | [7 empty] | 0.003419296 | 400 | 0 | 1.9 | 3.67 | https://doi.org/10.1016/j.ijhydene.2016.10.120 | H
6136 | BaO | 1 | ZrO2 | 0.44 | CeO2 | 0.35 | Y2O3 | 0.1 | [7 empty] | 0.03314072 | 800 | 21 | 1.9 | 3.67 | https://doi.org/10.1016/j.ijhydene.2016.10.120 | H+E
6137 | BaO | 1 | ZrO2 | 0.44 | CeO2 | 0.35 | Y2O3 | 0.1 | [7 empty] | 0.02139522 | 700 | 21 | 1.9 | 3.67 | https://doi.org/10.1016/j.ijhydene.2016.10.120 | H+E
6138 | BaO | 1 | ZrO2 | 0.44 | CeO2 | 0.35 | Y2O3 | 0.1 | [7 empty] | 0.01532923 | 600 | 21 | 1.9 | 3.67 | https://doi.org/10.1016/j.ijhydene.2016.10.120 | H+E
6139 | BaO | 1 | ZrO2 | 0.44 | CeO2 | 0.35 | Y2O3 | 0.1 | [7 empty] | 0.009692266 | 500 | 21 | 1.9 | 3.67 | https://doi.org/10.1016/j.ijhydene.2016.10.120 | H+E
6140 | BaO | 1 | ZrO2 | 0.44 | CeO2 | 0.35 | Y2O3 | 0.1 | [7 empty] | 0.002718874 | 400 | 21 | 1.9 | 3.67 | https://doi.org/10.1016/j.ijhydene.2016.10.120 | H+E
6141 | BaO | 1 | ZrO2 | 0.5 | CeO2 | 0.4 | Y2O3 | 0.1 | [7 empty] | 0.008553162 | 800 | 0 | 1.9 | 2.38 | https://doi.org/10.1016/j.ijhydene.2016.10.120 | H
6142 | BaO | 1 | ZrO2 | 0.5 | CeO2 | 0.4 | Y2O3 | 0.1 | [7 empty] | 0.007239832 | 700 | 0 | 1.9 | 2.38 | https://doi.org/10.1016/j.ijhydene.2016.10.120 | H
6143 | BaO | 1 | ZrO2 | 0.5 | CeO2 | 0.4 | Y2O3 | 0.1 | [7 empty] | 0.006660846 | 600 | 0 | 1.9 | 2.38 | https://doi.org/10.1016/j.ijhydene.2016.10.120 | H
6144 | BaO | 1 | ZrO2 | 0.5 | CeO2 | 0.4 | Y2O3 | 0.1 | [7 empty] | 0.003874675 | 500 | 0 | 1.9 | 2.38 | https://doi.org/10.1016/j.ijhydene.2016.10.120 | H
6145 | BaO | 1 | ZrO2 | 0.5 | CeO2 | 0.4 | Y2O3 | 0.1 | [7 empty] | 0.001042556 | 400 | 0 | 1.9 | 2.38 | https://doi.org/10.1016/j.ijhydene.2016.10.120 | H
6146 | BaO | 1 | ZrO2 | 0.5 | CeO2 | 0.4 | Y2O3 | 0.1 | [7 empty] | 0.02374464 | 800 | 21 | 1.9 | 2.38 | https://doi.org/10.1016/j.ijhydene.2016.10.120 | H+E
6147 | BaO | 1 | ZrO2 | 0.5 | CeO2 | 0.4 | Y2O3 | 0.1 | [7 empty] | 0.01297544 | 700 | 21 | 1.9 | 2.38 | https://doi.org/10.1016/j.ijhydene.2016.10.120 | H+E
6148 | BaO | 1 | ZrO2 | 0.5 | CeO2 | 0.4 | Y2O3 | 0.1 | [7 empty] | 0.007869146 | 600 | 21 | 1.9 | 2.38 | https://doi.org/10.1016/j.ijhydene.2016.10.120 | H+E
6149 | BaO | 1 | ZrO2 | 0.5 | CeO2 | 0.4 | Y2O3 | 0.1 | [7 empty] | 0.003794771 | 500 | 21 | 1.9 | 2.38 | https://doi.org/10.1016/j.ijhydene.2016.10.120 | H+E
6150 | BaO | 1 | ZrO2 | 0.5 | CeO2 | 0.4 | Y2O3 | 0.1 | [7 empty] | 0.000846451 | 400 | 21 | 1.9 | 2.38 | https://doi.org/10.1016/j.ijhydene.2016.10.120 | H+E
6151 | SrO | 1 | ZrO2 | 0.5 | CeO2 | 0.4 | Y2O3 | 0.1 | [7 empty] | 0.01410332 | 800 | 0 | 1.9 | 3.67 | https://doi.org/10.1016/j.ijhydene.2016.10.120 | H
6152 | SrO | 1 | ZrO2 | 0.5 | CeO2 | 0.4 | Y2O3 | 0.1 | [7 empty] | 0.008733262 | 700 | 0 | 1.9 | 3.67 | https://doi.org/10.1016/j.ijhydene.2016.10.120 | H
6153 | SrO | 1 | ZrO2 | 0.5 | CeO2 | 0.4 | Y2O3 | 0.1 | [7 empty] | 0.004872847 | 600 | 0 | 1.9 | 3.67 | https://doi.org/10.1016/j.ijhydene.2016.10.120 | H
6154 | SrO | 1 | ZrO2 | 0.5 | CeO2 | 0.4 | Y2O3 | 0.1 | [7 empty] | 0.001948017 | 500 | 0 | 1.9 | 3.67 | https://doi.org/10.1016/j.ijhydene.2016.10.120 | H
6155 | SrO | 1 | ZrO2 | 0.5 | CeO2 | 0.4 | Y2O3 | 0.1 | [7 empty] | 0.0005133425 | 400 | 0 | 1.9 | 3.67 | https://doi.org/10.1016/j.ijhydene.2016.10.120 | H
6156 | SrO | 1 | ZrO2 | 0.5 | CeO2 | 0.4 | Y2O3 | 0.1 | [7 empty] | 0.01968419 | 800 | 21 | 1.9 | 3.67 | https://doi.org/10.1016/j.ijhydene.2016.10.120 | H+E
6157 | SrO | 1 | ZrO2 | 0.5 | CeO2 | 0.4 | Y2O3 | 0.1 | [7 empty] | 0.01098308 | 700 | 21 | 1.9 | 3.67 | https://doi.org/10.1016/j.ijhydene.2016.10.120 | H+E
6158 | SrO | 1 | ZrO2 | 0.5 | CeO2 | 0.4 | Y2O3 | 0.1 | [7 empty] | 0.00518719 | 600 | 21 | 1.9 | 3.67 | https://doi.org/10.1016/j.ijhydene.2016.10.120 | H+E
6159 | SrO | 1 | ZrO2 | 0.5 | CeO2 | 0.4 | Y2O3 | 0.1 | [7 empty] | 0.001989035 | 500 | 21 | 1.9 | 3.67 | https://doi.org/10.1016/j.ijhydene.2016.10.120 | H+E
6160 | SrO | 1 | ZrO2 | 0.5 | CeO2 | 0.4 | Y2O3 | 0.1 | [7 empty] | 0.0005133425 | 400 | 21 | 1.9 | 3.67 | https://doi.org/10.1016/j.ijhydene.2016.10.120 | H+E
6161 | SrO | 1 | ZrO2 | 0.44 | CeO2 | 0.35 | Y2O3 | 0.1 | [7 empty] | 0.009692266 | 800 | 0 | 1.9 | 4.67 | https://doi.org/10.1016/j.ijhydene.2016.10.120 | H
6162 | SrO | 1 | ZrO2 | 0.44 | CeO2 | 0.35 | Y2O3 | 0.1 | [7 empty] | 0.006388956 | 700 | 0 | 1.9 | 4.67 | https://doi.org/10.1016/j.ijhydene.2016.10.120 | H
6163 | SrO | 1 | ZrO2 | 0.44 | CeO2 | 0.35 | Y2O3 | 0.1 | [7 empty] | 0.003716514 | 600 | 0 | 1.9 | 4.67 | https://doi.org/10.1016/j.ijhydene.2016.10.120 | H
6164 | SrO | 1 | ZrO2 | 0.44 | CeO2 | 0.35 | Y2O3 | 0.1 | [7 empty] | 0.001338742 | 500 | 0 | 1.9 | 4.67 | https://doi.org/10.1016/j.ijhydene.2016.10.120 | H
6165 | SrO | 1 | ZrO2 | 0.44 | CeO2 | 0.35 | Y2O3 | 0.1 | [7 empty] | 0.0003314072 | 400 | 0 | 1.9 | 4.67 | https://doi.org/10.1016/j.ijhydene.2016.10.120 | H
6166 | SrO | 1 | ZrO2 | 0.44 | CeO2 | 0.35 | Y2O3 | 0.1 | [7 empty] | 0.01075658 | 800 | 21 | 1.9 | 4.67 | https://doi.org/10.1016/j.ijhydene.2016.10.120 | H+E
6167 | SrO | 1 | ZrO2 | 0.44 | CeO2 | 0.35 | Y2O3 | 0.1 | [7 empty] | 0.006388956 | 700 | 21 | 1.9 | 4.67 | https://doi.org/10.1016/j.ijhydene.2016.10.120 | H+E
6168 | SrO | 1 | ZrO2 | 0.44 | CeO2 | 0.35 | Y2O3 | 0.1 | [7 empty] | 0.003348782 | 600 | 21 | 1.9 | 4.67 | https://doi.org/10.1016/j.ijhydene.2016.10.120 | H+E
6169 | SrO | 1 | ZrO2 | 0.44 | CeO2 | 0.35 | Y2O3 | 0.1 | [7 empty] | 0.00120628 | 500 | 21 | 1.9 | 4.67 | https://doi.org/10.1016/j.ijhydene.2016.10.120 | H+E
6170 | SrO | 1 | ZrO2 | 0.44 | CeO2 | 0.35 | Y2O3 | 0.1 | [7 empty] | 0.0003245729 | 400 | 21 | 1.9 | 4.67 | https://doi.org/10.1016/j.ijhydene.2016.10.120 | H+E
6171 | BaO | 1 | CeO2 | 0.9 | Y2O3 | 0.05 | [9 empty] | 0.06893359 | 1001.414 | 0 | 1.7 |  | https://doi.org/10.1016/S0167-2738(00)00777-3 | H
6172 | BaO | 1 | CeO2 | 0.9 | Y2O3 | 0.05 | [9 empty] | 0.05727207 | 951.2026 | 0 | 1.7 |  | https://doi.org/10.1016/S0167-2738(00)00777-3 | H
6173 | BaO | 1 | CeO2 | 0.9 | Y2O3 | 0.05 | [9 empty] | 0.05093255 | 900.5612 | 0 | 1.7 |  | https://doi.org/10.1016/S0167-2738(00)00777-3 | H
6174 | BaO | 1 | CeO2 | 0.9 | Y2O3 | 0.05 | [9 empty] | 0.04232453 | 852 | 0 | 1.7 |  | https://doi.org/10.1016/S0167-2738(00)00777-3 | H
6175 | BaO | 1 | CeO2 | 0.9 | Y2O3 | 0.05 | [9 empty] | 0.03578267 | 800.1908 | 0 | 1.7 |  | https://doi.org/10.1016/S0167-2738(00)00777-3 | H
6176 | BaO | 1 | CeO2 | 0.9 | Y2O3 | 0.05 | [9 empty] | 0.02827001 | 749.7273 | 0 | 1.7 |  | https://doi.org/10.1016/S0167-2738(00)00777-3 | H
6177 | BaO | 1 | CeO2 | 0.9 | Y2O3 | 0.05 | [9 empty] | 0.02310881 | 700.8806 | 0 | 1.7 |  | https://doi.org/10.1016/S0167-2738(00)00777-3 | H
6178 | BaO | 1 | CeO2 | 0.9 | Y2O3 | 0.05 | [9 empty] | 0.01954718 | 651.221 | 0 | 1.7 |  | https://doi.org/10.1016/S0167-2738(00)00777-3 | H
6179 | BaO | 1 | CeO2 | 0.9 | Y2O3 | 0.05 | [9 empty] | 0.01545425 | 600.494 | 0 | 1.7 |  | https://doi.org/10.1016/S0167-2738(00)00777-3 | H
6180 | BaO | 1 | CeO2 | 0.9 | Y2O3 | 0.05 | [9 empty] | 0.1260924 | 998.4592 | 20 | 1.7 |  | https://doi.org/10.1016/S0167-2738(00)00777-3 | O+H
6181 | BaO | 1 | CeO2 | 0.9 | Y2O3 | 0.05 | [9 empty] | 0.08442287 | 897.9486 | 20 | 1.7 |  | https://doi.org/10.1016/S0167-2738(00)00777-3 | O+H
6182 | BaO | 1 | CeO2 | 0.9 | Y2O3 | 0.05 | [9 empty] | 0.05062688 | 800.3696 | 20 | 1.7 |  | https://doi.org/10.1016/S0167-2738(00)00777-3 | O+H
6183 | BaO | 1 | CeO2 | 0.9 | Y2O3 | 0.05 | [9 empty] | 0.02877319 | 698.3115 | 20 | 1.7 |  | https://doi.org/10.1016/S0167-2738(00)00777-3 | O+H
6184 | BaO | 1 | CeO2 | 0.9 | Y2O3 | 0.05 | [9 empty] | 0.01578787 | 598.3235 | 20 | 1.7 |  | https://doi.org/10.1016/S0167-2738(00)00777-3 | O+H
6185 | BaO | 1 | CeO2 | 0.8 | ZrO2 | 0.1 | Y2O3 | 0.05 | [7 empty] | 0.04826583 | 1001.414 | 0 | 1.7 |  | https://doi.org/10.1016/S0167-2738(00)00777-3 | H
6186 | BaO | 1 | CeO2 | 0.8 | ZrO2 | 0.1 | Y2O3 | 0.05 | [7 empty] | 0.03942838 | 948.9101 | 0 | 1.7 |  | https://doi.org/10.1016/S0167-2738(00)00777-3 | H
6187 | BaO | 1 | CeO2 | 0.8 | ZrO2 | 0.1 | Y2O3 | 0.05 | [7 empty] | 0.03446942 | 902.6757 | 0 | 1.7 |  | https://doi.org/10.1016/S0167-2738(00)00777-3 | H
6188 | BaO | 1 | CeO2 | 0.8 | ZrO2 | 0.1 | Y2O3 | 0.05 | [7 empty] | 0.029136 | 852 | 0 | 1.7 |  | https://doi.org/10.1016/S0167-2738(00)00777-3 | H
6189 | BaO | 1 | CeO2 | 0.8 | ZrO2 | 0.1 | Y2O3 | 0.05 | [7 empty] | 0.02463262 | 800.1908 | 0 | 1.7 |  | https://doi.org/10.1016/S0167-2738(00)00777-3 | H
6190 | BaO | 1 | CeO2 | 0.8 | ZrO2 | 0.1 | Y2O3 | 0.05 | [7 empty] | 0.02047616 | 751.3328 | 0 | 1.7 |  | https://doi.org/10.1016/S0167-2738(00)00777-3 | H
6191 | BaO | 1 | CeO2 | 0.8 | ZrO2 | 0.1 | Y2O3 | 0.05 | [7 empty] | 0.01673787 | 702.3363 | 0 | 1.7 |  | https://doi.org/10.1016/S0167-2738(00)00777-3 | H
6192 | BaO | 1 | CeO2 | 0.8 | ZrO2 | 0.1 | Y2O3 | 0.05 | [7 empty] | 0.0139208 | 651.221 | 0 | 1.7 |  | https://doi.org/10.1016/S0167-2738(00)00777-3 | H
6193 | BaO | 1 | CeO2 | 0.8 | ZrO2 | 0.1 | Y2O3 | 0.05 | [7 empty] | 0.0101105 | 600.494 | 0 | 1.7 |  | https://doi.org/10.1016/S0167-2738(00)00777-3 | H
6194 | BaO | 1 | CeO2 | 0.8 | ZrO2 | 0.1 | Y2O3 | 0.05 | [7 empty] | 0.07935031 | 1001.194 | 20 | 1.7 |  | https://doi.org/10.1016/S0167-2738(00)00777-3 | O+H
6195 | BaO | 1 | CeO2 | 0.8 | ZrO2 | 0.1 | Y2O3 | 0.05 | [7 empty] | 0.06614197 | 948.6495 | 20 | 1.7 |  | https://doi.org/10.1016/S0167-2738(00)00777-3 | O+H
6196 | BaO | 1 | CeO2 | 0.8 | ZrO2 | 0.1 | Y2O3 | 0.05 | [7 empty] | 0.05025638 | 900.2673 | 20 | 1.7 |  | https://doi.org/10.1016/S0167-2738(00)00777-3 | O+H
6197 | BaO | 1 | CeO2 | 0.8 | ZrO2 | 0.1 | Y2O3 | 0.05 | [7 empty] | 0.02851801 | 798.4286 | 20 | 1.7 |  | https://doi.org/10.1016/S0167-2738(00)00777-3 | O+H
6198 | BaO | 1 | CeO2 | 0.8 | ZrO2 | 0.1 | Y2O3 | 0.05 | [7 empty] | 0.01561122 | 701.5066 | 20 | 1.7 |  | https://doi.org/10.1016/S0167-2738(00)00777-3 | O+H
6199 | BaO | 1 | CeO2 | 0.8 | ZrO2 | 0.1 | Y2O3 | 0.05 | [7 empty] | 0.007387491 | 599.6068 | 20 | 1.7 |  | https://doi.org/10.1016/S0167-2738(00)00777-3 | O+H
6200 | BaO | 1 | CeO2 | 0.7 | ZrO2 | 0.2 | Y2O3 | 0.05 | [7 empty] | 0.04073143 | 1001.414 | 0 | 1.7 |  | https://doi.org/10.1016/S0167-2738(00)00777-3 | H
6201 | BaO | 1 | CeO2 | 0.7 | ZrO2 | 0.2 | Y2O3 | 0.05 | [7 empty] | 0.03271144 | 951.2026 | 0 | 1.7 |  | https://doi.org/10.1016/S0167-2738(00)00777-3 | H
6202 | BaO | 1 | CeO2 | 0.7 | ZrO2 | 0.2 | Y2O3 | 0.05 | [7 empty] | 0.028601 | 900.5612 | 0 | 1.7 |  | https://doi.org/10.1016/S0167-2738(00)00777-3 | H
6203 | BaO | 1 | CeO2 | 0.7 | ZrO2 | 0.2 | Y2O3 | 0.05 | [7 empty] | 0.02458781 | 852 | 0 | 1.7 |  | https://doi.org/10.1016/S0167-2738(00)00777-3 | H
6204 | BaO | 1 | CeO2 | 0.7 | ZrO2 | 0.2 | Y2O3 | 0.05 | [7 empty] | 0.02150515 | 800.1908 | 0 | 1.7 |  | https://doi.org/10.1016/S0167-2738(00)00777-3 | H
6205 | BaO | 1 | CeO2 | 0.7 | ZrO2 | 0.2 | Y2O3 | 0.05 | [7 empty] | 0.01881143 | 749.7273 | 0 | 1.7 |  | https://doi.org/10.1016/S0167-2738(00)00777-3 | H
6206 | BaO | 1 | CeO2 | 0.7 | ZrO2 | 0.2 | Y2O3 | 0.05 | [7 empty] | 0.01486385 | 700.8806 | 0 | 1.7 |  | https://doi.org/10.1016/S0167-2738(00)00777-3 | H
6207 | BaO | 1 | CeO2 | 0.7 | ZrO2 | 0.2 | Y2O3 | 0.05 | [7 empty] | 0.01257297 | 651.221 | 0 | 1.7 |  | https://doi.org/10.1016/S0167-2738(00)00777-3 | H
6208 | BaO | 1 | CeO2 | 0.7 | ZrO2 | 0.2 | Y2O3 | 0.05 | [7 empty] | 0.009131004 | 601.6649 | 0 | 1.7 |  | https://doi.org/10.1016/S0167-2738(00)00777-3 | H
6209 | BaO | 1 | CeO2 | 0.7 | ZrO2 | 0.2 | Y2O3 | 0.05 | [7 empty] | 0.08389676 | 998.4592 | 20 | 1.7 |  | https://doi.org/10.1016/S0167-2738(00)00777-3 | O+H
6210 | BaO | 1 | CeO2 | 0.7 | ZrO2 | 0.2 | Y2O3 | 0.05 | [7 empty] | 0.05412062 | 900.2673 | 20 | 1.7 |  | https://doi.org/10.1016/S0167-2738(00)00777-3 | O+H
6211 | BaO | 1 | CeO2 | 0.7 | ZrO2 | 0.2 | Y2O3 | 0.05 | [7 empty] | 0.0318696 | 798.4286 | 20 | 1.7 |  | https://doi.org/10.1016/S0167-2738(00)00777-3 | O+H
6212 | BaO | 1 | CeO2 | 0.7 | ZrO2 | 0.2 | Y2O3 | 0.05 | [7 empty] | 0.01712849 | 699.9064 | 20 | 1.7 |  | https://doi.org/10.1016/S0167-2738(00)00777-3 | O+H
6213 | BaO | 1 | CeO2 | 0.7 | ZrO2 | 0.2 | Y2O3 | 0.05 | [7 empty] | 0.00840871 | 600.8938 | 20 | 1.7 |  | https://doi.org/10.1016/S0167-2738(00)00777-3 | O+H
6214 | BaO | 1 | CeO2 | 0.6 | ZrO2 | 0.3 | Y2O3 | 0.05 | [7 empty] | 0.03104514 | 1001.414 | 0 | 1.7 |  | https://doi.org/10.1016/S0167-2738(00)00777-3 | H
6215 | BaO | 1 | CeO2 | 0.6 | ZrO2 | 0.3 | Y2O3 | 0.05 | [7 empty] | 0.02535749 | 953.5038 | 0 | 1.7 |  | https://doi.org/10.1016/S0167-2738(00)00777-3 | H
6216 | BaO | 1 | CeO2 | 0.6 | ZrO2 | 0.3 | Y2O3 | 0.05 | [7 empty] | 0.02143256 | 900.5612 | 0 | 1.7 |  | https://doi.org/10.1016/S0167-2738(00)00777-3 | H
6217 | BaO | 1 | CeO2 | 0.6 | ZrO2 | 0.3 | Y2O3 | 0.05 | [7 empty] | 0.01874183 | 850.0637 | 0 | 1.7 |  | https://doi.org/10.1016/S0167-2738(00)00777-3 | H
6218 | BaO | 1 | CeO2 | 0.6 | ZrO2 | 0.3 | Y2O3 | 0.05 | [7 empty] | 0.01505745 | 800.1908 | 0 | 1.7 |  | https://doi.org/10.1016/S0167-2738(00)00777-3 | H
6219 | BaO | 1 | CeO2 | 0.6 | ZrO2 | 0.3 | Y2O3 | 0.05 | [7 empty] | 0.01362525 | 751.3328 | 0 | 1.7 |  | https://doi.org/10.1016/S0167-2738(00)00777-3 | H
6220 | BaO | 1 | CeO2 | 0.6 | ZrO2 | 0.3 | Y2O3 | 0.05 | [7 empty] | 0.01058481 | 702.3363 | 0 | 1.7 |  | https://doi.org/10.1016/S0167-2738(00)00777-3 | H
6221 | BaO | 1 | CeO2 | 0.6 | ZrO2 | 0.3 | Y2O3 | 0.05 | [7 empty] | 0.008954016 | 651.221 | 0 | 1.7 |  | https://doi.org/10.1016/S0167-2738(00)00777-3 | H
6222 | BaO | 1 | CeO2 | 0.6 | ZrO2 | 0.3 | Y2O3 | 0.05 | [7 empty] | 0.006727294 | 601.6649 | 0 | 1.7 |  | https://doi.org/10.1016/S0167-2738(00)00777-3 | H
6223 | BaO | 1 | CeO2 | 0.6 | ZrO2 | 0.3 | Y2O3 | 0.05 | [7 empty] | 0.08084616 | 998.4592 | 20 | 1.7 |  | https://doi.org/10.1016/S0167-2738(00)00777-3 | O+H
6224 | BaO | 1 | CeO2 | 0.6 | ZrO2 | 0.3 | Y2O3 | 0.05 | [7 empty] | 0.05312756 | 900.2673 | 20 | 1.7 |  | https://doi.org/10.1016/S0167-2738(00)00777-3 | O+H
6225 | BaO | 1 | CeO2 | 0.6 | ZrO2 | 0.3 | Y2O3 | 0.05 | [7 empty] | 0.03070598 | 800.3696 | 20 | 1.7 |  | https://doi.org/10.1016/S0167-2738(00)00777-3 | O+H
6226 | BaO | 1 | CeO2 | 0.6 | ZrO2 | 0.3 | Y2O3 | 0.05 | [7 empty] | 0.01532716 | 699.9064 | 20 | 1.7 |  | https://doi.org/10.1016/S0167-2738(00)00777-3 | O+H
6227 | BaO | 1 | CeO2 | 0.6 | ZrO2 | 0.3 | Y2O3 | 0.05 | [7 empty] | 0.007386337 | 600.8938 | 20 | 1.7 |  | https://doi.org/10.1016/S0167-2738(00)00777-3 | O+H
6228 | BaO | 1 | CeO2 | 0.5 | ZrO2 | 0.4 | Y2O3 | 0.05 | [7 empty] | 0.02326411 | 1001.414 | 0 | 1.7 |  | https://doi.org/10.1016/S0167-2738(00)00777-3 | H
6229 | BaO | 1 | CeO2 | 0.5 | ZrO2 | 0.4 | Y2O3 | 0.05 | [7 empty] | 0.01900447 | 948.9101 | 0 | 1.7 |  | https://doi.org/10.1016/S0167-2738(00)00777-3 | H
6230 | BaO | 1 | CeO2 | 0.5 | ZrO2 | 0.4 | Y2O3 | 0.05 | [7 empty] | 0.0157905 | 900.5612 | 0 | 1.7 |  | https://doi.org/10.1016/S0167-2738(00)00777-3 | H
6231 | BaO | 1 | CeO2 | 0.5 | ZrO2 | 0.4 | Y2O3 | 0.05 | [7 empty] | 0.01290095 | 852 | 0 | 1.7 |  | https://doi.org/10.1016/S0167-2738(00)00777-3 | H
6232 | BaO | 1 | CeO2 | 0.5 | ZrO2 | 0.4 | Y2O3 | 0.05 | [7 empty] | 0.01072337 | 800.1908 | 0 | 1.7 |  | https://doi.org/10.1016/S0167-2738(00)00777-3 | H
6233 | BaO | 1 | CeO2 | 0.5 | ZrO2 | 0.4 | Y2O3 | 0.05 | [7 empty] | 0.00847197 | 749.7273 | 0 | 1.7 |  | https://doi.org/10.1016/S0167-2738(00)00777-3 | H
6234 | BaO | 1 | CeO2 | 0.5 | ZrO2 | 0.4 | Y2O3 | 0.05 | [7 empty] | 0.007164371 | 700.8806 | 0 | 1.7 |  | https://doi.org/10.1016/S0167-2738(00)00777-3 | H
6235 | BaO | 1 | CeO2 | 0.5 | ZrO2 | 0.4 | Y2O3 | 0.05 | [7 empty] | 0.005958181 | 651.221 | 0 | 1.7 |  | https://doi.org/10.1016/S0167-2738(00)00777-3 | H
6236 | BaO | 1 | CeO2 | 0.5 | ZrO2 | 0.4 | Y2O3 | 0.05 | [7 empty] | 0.004710307 | 601.6649 | 0 | 1.7 |  | https://doi.org/10.1016/S0167-2738(00)00777-3 | H
6237 | BaO | 1 | CeO2 | 0.5 | ZrO2 | 0.4 | Y2O3 | 0.05 | [7 empty] | 0.07935031 | 1001.194 | 20 | 1.7 |  | https://doi.org/10.1016/S0167-2738(00)00777-3 | O+H
6238 | BaO | 1 | CeO2 | 0.5 | ZrO2 | 0.4 | Y2O3 | 0.05 | [7 empty] | 0.03681485 | 849.1591 | 20 | 1.7 |  | https://doi.org/10.1016/S0167-2738(00)00777-3 | O+H
6239 | BaO | 1 | CeO2 | 0.5 | ZrO2 | 0.4 | Y2O3 | 0.05 | [7 empty] | 0.02799036 | 800.3696 | 20 | 1.7 |  | https://doi.org/10.1016/S0167-2738(00)00777-3 | O+H
6240 | BaO | 1 | CeO2 | 0.5 | ZrO2 | 0.4 | Y2O3 | 0.05 | [7 empty] | 0.01977088 | 750.3161 | 20 | 1.7 |  | https://doi.org/10.1016/S0167-2738(00)00777-3 | O+H
6241 | BaO | 1 | CeO2 | 0.5 | ZrO2 | 0.4 | Y2O3 | 0.05 | [7 empty] | 0.01476984 | 699.9064 | 20 | 1.7 |  | https://doi.org/10.1016/S0167-2738(00)00777-3 | O+H
6242 | BaO | 1 | CeO2 | 0.5 | ZrO2 | 0.4 | Y2O3 | 0.05 | [7 empty] | 0.01044241 | 649.8972 | 20 | 1.7 |  | https://doi.org/10.1016/S0167-2738(00)00777-3 | O+H
6243 | BaO | 1 | CeO2 | 0.5 | ZrO2 | 0.4 | Y2O3 | 0.05 | [7 empty] | 0.007118872 | 599.6068 | 20 | 1.7 |  | https://doi.org/10.1016/S0167-2738(00)00777-3 | O+H
6244 | BaO | 1 | CeO2 | 0.3 | ZrO2 | 0.6 | Y2O3 | 0.05 | [7 empty] | 0.0132875 | 1001.414 | 0 | 1.7 |  | https://doi.org/10.1016/S0167-2738(00)00777-3 | H
6245 | BaO | 1 | CeO2 | 0.3 | ZrO2 | 0.6 | Y2O3 | 0.05 | [7 empty] | 0.01049161 | 951.2026 | 0 | 1.7 |  | https://doi.org/10.1016/S0167-2738(00)00777-3 | H
6246 | BaO | 1 | CeO2 | 0.3 | ZrO2 | 0.6 | Y2O3 | 0.05 | [7 empty] | 0.008145666 | 900.5612 | 0 | 1.7 |  | https://doi.org/10.1016/S0167-2738(00)00777-3 | H
6247 | BaO | 1 | CeO2 | 0.3 | ZrO2 | 0.6 | Y2O3 | 0.05 | [7 empty] | 0.006769421 | 850.0637 | 0 | 1.7 |  | https://doi.org/10.1016/S0167-2738(00)00777-3 | H
6248 | BaO | 1 | CeO2 | 0.3 | ZrO2 | 0.6 | Y2O3 | 0.05 | [7 empty] | 0.005257475 | 798.4286 | 0 | 1.7 |  | https://doi.org/10.1016/S0167-2738(00)00777-3 | H
6249 | BaO | 1 | CeO2 | 0.3 | ZrO2 | 0.6 | Y2O3 | 0.05 | [7 empty] | 0.004224479 | 749.7273 | 0 | 1.7 |  | https://doi.org/10.1016/S0167-2738(00)00777-3 | H
6250 | BaO | 1 | CeO2 | 0.3 | ZrO2 | 0.6 | Y2O3 | 0.05 | [7 empty] | 0.003014983 | 699.4292 | 0 | 1.7 |  | https://doi.org/10.1016/S0167-2738(00)00777-3 | H
6251 | BaO | 1 | CeO2 | 0.3 | ZrO2 | 0.6 | Y2O3 | 0.05 | [7 empty] | 0.002550136 | 651.221 | 0 | 1.7 |  | https://doi.org/10.1016/S0167-2738(00)00777-3 | H
6252 | BaO | 1 | CeO2 | 0.3 | ZrO2 | 0.6 | Y2O3 | 0.05 | [7 empty] | 0.002015908 | 602.8389 | 0 | 1.7 |  | https://doi.org/10.1016/S0167-2738(00)00777-3 | H
6253 | BaO | 1 | CeO2 | 0.3 | ZrO2 | 0.6 | Y2O3 | 0.05 | [7 empty] | 0.08235734 | 998.4592 | 20 | 1.7 |  | https://doi.org/10.1016/S0167-2738(00)00777-3 | O+H
6254 | BaO | 1 | CeO2 | 0.3 | ZrO2 | 0.6 | Y2O3 | 0.05 | [7 empty] | 0.06613164 | 951.1736 | 20 | 1.7 |  | https://doi.org/10.1016/S0167-2738(00)00777-3 | O+H
6255 | BaO | 1 | CeO2 | 0.3 | ZrO2 | 0.6 | Y2O3 | 0.05 | [7 empty] | 0.05118777 | 902.5952 | 20 | 1.7 |  | https://doi.org/10.1016/S0167-2738(00)00777-3 | O+H
6256 | BaO | 1 | CeO2 | 0.3 | ZrO2 | 0.6 | Y2O3 | 0.05 | [7 empty] | 0.03418625 | 849.1591 | 20 | 1.7 |  | https://doi.org/10.1016/S0167-2738(00)00777-3 | O+H
6257 | BaO | 1 | CeO2 | 0.3 | ZrO2 | 0.6 | Y2O3 | 0.05 | [7 empty] | 0.02369313 | 800.3696 | 20 | 1.7 |  | https://doi.org/10.1016/S0167-2738(00)00777-3 | O+H
6258 | BaO | 1 | CeO2 | 0.3 | ZrO2 | 0.6 | Y2O3 | 0.05 | [7 empty] | 0.01643104 | 748.5517 | 20 | 1.7 |  | https://doi.org/10.1016/S0167-2738(00)00777-3 | O+H
6259 | BaO | 1 | CeO2 | 0.3 | ZrO2 | 0.6 | Y2O3 | 0.05 | [7 empty] | 0.01098392 | 698.3115 | 20 | 1.7 |  | https://doi.org/10.1016/S0167-2738(00)00777-3 | O+H
6260 | BaO | 1 | CeO2 | 0.3 | ZrO2 | 0.6 | Y2O3 | 0.05 | [7 empty] | 0.006821533 | 648.4619 | 20 | 1.7 |  | https://doi.org/10.1016/S0167-2738(00)00777-3 | O+H
6261 | BaO | 1 | CeO2 | 0.3 | ZrO2 | 0.6 | Y2O3 | 0.05 | [7 empty] | 0.004563666 | 600.8938 | 20 | 1.7 |  | https://doi.org/10.1016/S0167-2738(00)00777-3 | O+H
6262 | BaO | 1 | CeO2 | 0.1 | ZrO2 | 0.8 | Y2O3 | 0.05 | [7 empty] | 0.006296785 | 1001.414 | 0 | 1.7 |  | https://doi.org/10.1016/S0167-2738(00)00777-3 | H
6263 | BaO | 1 | CeO2 | 0.1 | ZrO2 | 0.8 | Y2O3 | 0.05 | [7 empty] | 0.004972171 | 948.9101 | 0 | 1.7 |  | https://doi.org/10.1016/S0167-2738(00)00777-3 | H
6264 | BaO | 1 | CeO2 | 0.1 | ZrO2 | 0.8 | Y2O3 | 0.05 | [7 empty] | 0.004421507 | 900.5612 | 0 | 1.7 |  | https://doi.org/10.1016/S0167-2738(00)00777-3 | H
6265 | BaO | 1 | CeO2 | 0.1 | ZrO2 | 0.8 | Y2O3 | 0.05 | [7 empty] | 0.003801592 | 848.134 | 0 | 1.7 |  | https://doi.org/10.1016/S0167-2738(00)00777-3 | H
6266 | BaO | 1 | CeO2 | 0.1 | ZrO2 | 0.8 | Y2O3 | 0.05 | [7 empty] | 0.003159503 | 800.1908 | 0 | 1.7 |  | https://doi.org/10.1016/S0167-2738(00)00777-3 | H
6267 | BaO | 1 | CeO2 | 0.1 | ZrO2 | 0.8 | Y2O3 | 0.05 | [7 empty] | 0.002538884 | 749.7273 | 0 | 1.7 |  | https://doi.org/10.1016/S0167-2738(00)00777-3 | H
6268 | BaO | 1 | CeO2 | 0.1 | ZrO2 | 0.8 | Y2O3 | 0.05 | [7 empty] | 0.002110752 | 702.3363 | 0 | 1.7 |  | https://doi.org/10.1016/S0167-2738(00)00777-3 | H
6269 | BaO | 1 | CeO2 | 0.1 | ZrO2 | 0.8 | Y2O3 | 0.05 | [7 empty] | 0.001725958 | 651.221 | 0 | 1.7 |  | https://doi.org/10.1016/S0167-2738(00)00777-3 | H
6270 | BaO | 1 | CeO2 | 0.1 | ZrO2 | 0.8 | Y2O3 | 0.05 | [7 empty] | 0.00143575 | 601.6649 | 0 | 1.7 |  | https://doi.org/10.1016/S0167-2738(00)00777-3 | H
6271 | BaO | 1 | CeO2 | 0.1 | ZrO2 | 0.8 | Y2O3 | 0.05 | [7 empty] | 0.04995099 | 998.4592 | 20 | 1.7 |  | https://doi.org/10.1016/S0167-2738(00)00777-3 | O+H
6272 | BaO | 1 | CeO2 | 0.1 | ZrO2 | 0.8 | Y2O3 | 0.05 | [7 empty] | 0.03394667 | 953.7081 | 20 | 1.7 |  | https://doi.org/10.1016/S0167-2738(00)00777-3 | O+H
6273 | BaO | 1 | CeO2 | 0.1 | ZrO2 | 0.8 | Y2O3 | 0.05 | [7 empty] | 0.02266453 | 900.2673 | 20 | 1.7 |  | https://doi.org/10.1016/S0167-2738(00)00777-3 | O+H
6274 | BaO | 1 | CeO2 | 0.1 | ZrO2 | 0.8 | Y2O3 | 0.05 | [7 empty] | 0.01570788 | 847.0378 | 20 | 1.7 |  | https://doi.org/10.1016/S0167-2738(00)00777-3 | O+H
6275 | BaO | 1 | CeO2 | 0.1 | ZrO2 | 0.8 | Y2O3 | 0.05 | [7 empty] | 0.01262304 | 800.3696 | 20 | 1.7 |  | https://doi.org/10.1016/S0167-2738(00)00777-3 | O+H
6276 | BaO | 1 | CeO2 | 0.1 | ZrO2 | 0.8 | Y2O3 | 0.05 | [7 empty] | 0.009425627 | 750.3161 | 20 | 1.7 |  | https://doi.org/10.1016/S0167-2738(00)00777-3 | O+H
6277 | BaO | 1 | CeO2 | 0.1 | ZrO2 | 0.8 | Y2O3 | 0.05 | [7 empty] | 0.007444862 | 698.3115 | 20 | 1.7 |  | https://doi.org/10.1016/S0167-2738(00)00777-3 | O+H
6278 | BaO | 1 | CeO2 | 0.1 | ZrO2 | 0.8 | Y2O3 | 0.05 | [7 empty] | 0.005463049 | 647.0311 | 20 | 1.7 |  | https://doi.org/10.1016/S0167-2738(00)00777-3 | O+H
6279 | BaO | 1 | CeO2 | 0.1 | ZrO2 | 0.8 | Y2O3 | 0.05 | [7 empty] | 0.003934005 | 603.4793 | 20 | 1.7 |  | https://doi.org/10.1016/S0167-2738(00)00777-3 | O+H
6280 | BaO | 1 | ZrO2 | 0.9 | Y2O3 | 0.05 | [9 empty] | 0.006190815 | 1001.414 | 0 | 1.7 |  | https://doi.org/10.1016/S0167-2738(00)00777-3 | H
6281 | BaO | 1 | ZrO2 | 0.9 | Y2O3 | 0.05 | [9 empty] | 0.004806225 | 948.9101 | 0 | 1.7 |  | https://doi.org/10.1016/S0167-2738(00)00777-3 | H
6282 | BaO | 1 | ZrO2 | 0.9 | Y2O3 | 0.05 | [9 empty] | 0.00406177 | 900.5612 | 0 | 1.7 |  | https://doi.org/10.1016/S0167-2738(00)00777-3 | H
6283 | BaO | 1 | ZrO2 | 0.9 | Y2O3 | 0.05 | [9 empty] | 0.00355207 | 848.134 | 0 | 1.7 |  | https://doi.org/10.1016/S0167-2738(00)00777-3 | H
6284 | BaO | 1 | ZrO2 | 0.9 | Y2O3 | 0.05 | [9 empty] | 0.003002657 | 800.1908 | 0 | 1.7 |  | https://doi.org/10.1016/S0167-2738(00)00777-3 | H
6285 | BaO | 1 | ZrO2 | 0.9 | Y2O3 | 0.05 | [9 empty] | 0.002671504 | 749.7273 | 0 | 1.7 |  | https://doi.org/10.1016/S0167-2738(00)00777-3 | H
6286 | BaO | 1 | ZrO2 | 0.9 | Y2O3 | 0.05 | [9 empty] | 0.002221153 | 700.8806 | 0 | 1.7 |  | https://doi.org/10.1016/S0167-2738(00)00777-3 | H
6287 | BaO | 1 | ZrO2 | 0.9 | Y2O3 | 0.05 | [9 empty] | 0.00191098 | 651.221 | 0 | 1.7 |  | https://doi.org/10.1016/S0167-2738(00)00777-3 | H
6288 | BaO | 1 | ZrO2 | 0.9 | Y2O3 | 0.05 | [9 empty] | 0.001562909 | 601.6649 | 0 | 1.7 |  | https://doi.org/10.1016/S0167-2738(00)00777-3 | H
6289 | BaO | 1 | ZrO2 | 0.9 | Y2O3 | 0.05 | [9 empty] | 0.05009171 | 951.1736 | 20 | 1.7 |  | https://doi.org/10.1016/S0167-2738(00)00777-3 | O+H
6290 | BaO | 1 | ZrO2 | 0.9 | Y2O3 | 0.05 | [9 empty] | 0.03406359 | 900.2673 | 20 | 1.7 |  | https://doi.org/10.1016/S0167-2738(00)00777-3 | O+H
6291 | BaO | 1 | ZrO2 | 0.9 | Y2O3 | 0.05 | [9 empty] | 0.02232877 | 849.1591 | 20 | 1.7 |  | https://doi.org/10.1016/S0167-2738(00)00777-3 | O+H
6292 | BaO | 1 | ZrO2 | 0.9 | Y2O3 | 0.05 | [9 empty] | 0.01576445 | 800.3696 | 20 | 1.7 |  | https://doi.org/10.1016/S0167-2738(00)00777-3 | O+H
6293 | BaO | 1 | ZrO2 | 0.9 | Y2O3 | 0.05 | [9 empty] | 0.009781288 | 750.3161 | 20 | 1.7 |  | https://doi.org/10.1016/S0167-2738(00)00777-3 | O+H
6294 | BaO | 1 | ZrO2 | 0.9 | Y2O3 | 0.05 | [9 empty] | 0.007725782 | 698.3115 | 20 | 1.7 |  | https://doi.org/10.1016/S0167-2738(00)00777-3 | O+H
6295 | BaO | 1 | ZrO2 | 0.9 | Y2O3 | 0.05 | [9 empty] | 0.005666531 | 651.337 | 20 | 1.7 |  | https://doi.org/10.1016/S0167-2738(00)00777-3 | O+H
6296 | BaO | 1 | ZrO2 | 0.9 | Y2O3 | 0.05 | [9 empty] | 0.004317031 | 600.8938 | 20 | 1.7 |  | https://doi.org/10.1016/S0167-2738(00)00777-3 | O+H
6297 | BaO | 1 | SnO2 | 0.9 | In2O3 | 0.05 | [9 empty] | 0.003048136 | 548.0604 | 0 | 1.9 |  | https://doi.org/10.1016/j.ijhydene.2012.11.065 | H
6298 | BaO | 1 | SnO2 | 0.9 | In2O3 | 0.05 | [9 empty] | 0.001245701 | 498.226 | 0 | 1.9 |  | https://doi.org/10.1016/j.ijhydene.2012.11.065 | H
6299 | BaO | 1 | SnO2 | 0.9 | In2O3 | 0.05 | [9 empty] | 0.0004731837 | 448.7996 | 0 | 1.9 |  | https://doi.org/10.1016/j.ijhydene.2012.11.065 | H
6300 | BaO | 1 | SnO2 | 0.9 | In2O3 | 0.05 | [9 empty] | 0.0001738462 | 398.8891 | 0 | 1.9 |  | https://doi.org/10.1016/j.ijhydene.2012.11.065 | H
6301 | BaO | 1 | SnO2 | 0.9 | In2O3 | 0.05 | [9 empty] | 5.308114e-05 | 348.343 | 0 | 1.9 |  | https://doi.org/10.1016/j.ijhydene.2012.11.065 | H
6302 | BaO | 1 | SnO2 | 0.9 | In2O3 | 0.05 | [9 empty] | 1.393871e-05 | 300.1911 | 0 | 1.9 |  | https://doi.org/10.1016/j.ijhydene.2012.11.065 | H
6303 | BaO | 1 | SnO2 | 0.9 | In2O3 | 0.05 | [9 empty] | 2.834716e-06 | 248.8816 | 0 | 1.9 |  | https://doi.org/10.1016/j.ijhydene.2012.11.065 | H
6304 | BaO | 1 | SnO2 | 0.9 | Lu2O3 | 0.05 | [9 empty] | 0.001305147 | 699.5251 | 0 | 1.9 |  | https://doi.org/10.1016/j.ijhydene.2012.11.065 | H
6305 | BaO | 1 | SnO2 | 0.9 | Lu2O3 | 0.05 | [9 empty] | 0.0006910478 | 648.8685 | 0 | 1.9 |  | https://doi.org/10.1016/j.ijhydene.2012.11.065 | H
6306 | BaO | 1 | SnO2 | 0.9 | Lu2O3 | 0.05 | [9 empty] | 0.000366744 | 598.6045 | 0 | 1.9 |  | https://doi.org/10.1016/j.ijhydene.2012.11.065 | H
6307 | BaO | 1 | SnO2 | 0.9 | Lu2O3 | 0.05 | [9 empty] | 0.0001806475 | 549.423 | 0 | 1.9 |  | https://doi.org/10.1016/j.ijhydene.2012.11.065 | H
6308 | BaO | 1 | SnO2 | 0.9 | Lu2O3 | 0.05 | [9 empty] | 8.935691e-05 | 499.4281 | 0 | 1.9 |  | https://doi.org/10.1016/j.ijhydene.2012.11.065 | H
6309 | BaO | 1 | SnO2 | 0.9 | Lu2O3 | 0.05 | [9 empty] | 3.663842e-05 | 449.8525 | 0 | 1.9 |  | https://doi.org/10.1016/j.ijhydene.2012.11.065 | H
6310 | BaO | 1 | SnO2 | 0.9 | Lu2O3 | 0.05 | [9 empty] | 1.20211e-05 | 398.8891 | 0 | 1.9 |  | https://doi.org/10.1016/j.ijhydene.2012.11.065 | H
6311 | BaO | 1 | SnO2 | 0.9 | Lu2O3 | 0.05 | [9 empty] | 3.400714e-06 | 348.343 | 0 | 1.9 |  | https://doi.org/10.1016/j.ijhydene.2012.11.065 | H
6312 | BaO | 1 | SnO2 | 0.9 | Lu2O3 | 0.05 | [9 empty] | 7.673951e-07 | 299.5289 | 0 | 1.9 |  | https://doi.org/10.1016/j.ijhydene.2012.11.065 | H
6313 | BaO | 1 | SnO2 | 0.9 | Lu2O3 | 0.05 | [9 empty] | 1.336972e-07 | 249.4318 | 0 | 1.9 |  | https://doi.org/10.1016/j.ijhydene.2012.11.065 | H
6314 | BaO | 1 | SnO2 | 0.9 | Er2O3 | 0.05 | [9 empty] | 0.0006566241 | 699.5251 | 0 | 1.9 |  | https://doi.org/10.1016/j.ijhydene.2012.11.065 | H
6315 | BaO | 1 | SnO2 | 0.9 | Er2O3 | 0.05 | [9 empty] | 0.0003618346 | 647.1568 | 0 | 1.9 |  | https://doi.org/10.1016/j.ijhydene.2012.11.065 | H
6316 | BaO | 1 | SnO2 | 0.9 | Er2O3 | 0.05 | [9 empty] | 0.0001988119 | 600.1402 | 0 | 1.9 |  | https://doi.org/10.1016/j.ijhydene.2012.11.065 | H
6317 | BaO | 1 | SnO2 | 0.9 | Er2O3 | 0.05 | [9 empty] | 9.824753e-05 | 548.0604 | 0 | 1.9 |  | https://doi.org/10.1016/j.ijhydene.2012.11.065 | H
6318 | BaO | 1 | SnO2 | 0.9 | Er2O3 | 0.05 | [9 empty] | 4.495578e-05 | 499.4281 | 0 | 1.9 |  | https://doi.org/10.1016/j.ijhydene.2012.11.065 | H
6319 | BaO | 1 | SnO2 | 0.9 | Er2O3 | 0.05 | [9 empty] | 1.774269e-05 | 449.8525 | 0 | 1.9 |  | https://doi.org/10.1016/j.ijhydene.2012.11.065 | H
6320 | BaO | 1 | SnO2 | 0.9 | Er2O3 | 0.05 | [9 empty] | 5.821395e-06 | 398.8891 | 0 | 1.9 |  | https://doi.org/10.1016/j.ijhydene.2012.11.065 | H
6321 | BaO | 1 | SnO2 | 0.9 | Er2O3 | 0.05 | [9 empty] | 1.644922e-06 | 349.123 | 0 | 1.9 |  | https://doi.org/10.1016/j.ijhydene.2012.11.065 | H
6322 | BaO | 1 | SnO2 | 0.9 | Er2O3 | 0.05 | [9 empty] | 3.580895e-07 | 298.8682 | 0 | 1.9 |  | https://doi.org/10.1016/j.ijhydene.2012.11.065 | H
6323 | BaO | 1 | SnO2 | 0.9 | Er2O3 | 0.05 | [9 empty] | 5.768467e-08 | 249.9831 | 0 | 1.9 |  | https://doi.org/10.1016/j.ijhydene.2012.11.065 | H
6324 | BaO | 1 | SnO2 | 0.9 | Y2O3 | 0.05 | [9 empty] | 0.0004153573 | 699.5251 | 0 | 1.9 |  | https://doi.org/10.1016/j.ijhydene.2012.11.065 | H
6325 | BaO | 1 | SnO2 | 0.9 | Y2O3 | 0.05 | [9 empty] | 0.000256194 | 648.8685 | 0 | 1.9 |  | https://doi.org/10.1016/j.ijhydene.2012.11.065 | H
6326 | BaO | 1 | SnO2 | 0.9 | Y2O3 | 0.05 | [9 empty] | 0.0001361915 | 597.0741 | 0 | 1.9 |  | https://doi.org/10.1016/j.ijhydene.2012.11.065 | H
6327 | BaO | 1 | SnO2 | 0.9 | Y2O3 | 0.05 | [9 empty] | 6.707733e-05 | 548.0604 | 0 | 1.9 |  | https://doi.org/10.1016/j.ijhydene.2012.11.065 | H
6328 | BaO | 1 | SnO2 | 0.9 | Y2O3 | 0.05 | [9 empty] | 2.843744e-05 | 499.4281 | 0 | 1.9 |  | https://doi.org/10.1016/j.ijhydene.2012.11.065 | H
6329 | BaO | 1 | SnO2 | 0.9 | Y2O3 | 0.05 | [9 empty] | 1.166002e-05 | 449.8525 | 0 | 1.9 |  | https://doi.org/10.1016/j.ijhydene.2012.11.065 | H
6330 | BaO | 1 | SnO2 | 0.9 | Y2O3 | 0.05 | [9 empty] | 3.835379e-06 | 397.0721 | 0 | 1.9 |  | https://doi.org/10.1016/j.ijhydene.2012.11.065 | H
6331 | BaO | 1 | SnO2 | 0.9 | Y2O3 | 0.05 | [9 empty] | 9.629255e-07 | 349.905 | 0 | 1.9 |  | https://doi.org/10.1016/j.ijhydene.2012.11.065 | H
6332 | BaO | 1 | SnO2 | 0.9 | Y2O3 | 0.05 | [9 empty] | 2.017941e-07 | 299.5289 | 0 | 1.9 |  | https://doi.org/10.1016/j.ijhydene.2012.11.065 | H
6333 | BaO | 1 | SnO2 | 0.9 | Y2O3 | 0.05 | [9 empty] | 2.907765e-08 | 248.8816 | 0 | 1.9 |  | https://doi.org/10.1016/j.ijhydene.2012.11.065 | H
6334 | BaO | 1 | SnO2 | 0.9 | Gd2O3 | 0.05 | [9 empty] | 0.0005170521 | 598.6045 | 0 | 1.9 |  | https://doi.org/10.1016/j.ijhydene.2012.11.065 | H
6335 | BaO | 1 | SnO2 | 0.9 | Gd2O3 | 0.05 | [9 empty] | 0.000286029 | 548.0604 | 0 | 1.9 |  | https://doi.org/10.1016/j.ijhydene.2012.11.065 | H
6336 | BaO | 1 | SnO2 | 0.9 | Gd2O3 | 0.05 | [9 empty] | 0.0001467566 | 499.4281 | 0 | 1.9 |  | https://doi.org/10.1016/j.ijhydene.2012.11.065 | H
6337 | BaO | 1 | SnO2 | 0.9 | Gd2O3 | 0.05 | [9 empty] | 6.494646e-05 | 449.8525 | 0 | 1.9 |  | https://doi.org/10.1016/j.ijhydene.2012.11.065 | H
6338 | BaO | 1 | SnO2 | 0.9 | Gd2O3 | 0.05 | [9 empty] | 2.884395e-05 | 400.716 | 0 | 1.9 |  | https://doi.org/10.1016/j.ijhydene.2012.11.065 | H
6339 | BaO | 1 | SnO2 | 0.9 | Gd2O3 | 0.05 | [9 empty] | 1.026165e-05 | 349.905 | 0 | 1.9 |  | https://doi.org/10.1016/j.ijhydene.2012.11.065 | H
6340 | BaO | 1 | SnO2 | 0.9 | Gd2O3 | 0.05 | [9 empty] | 2.809021e-06 | 299.5289 | 0 | 1.9 |  | https://doi.org/10.1016/j.ijhydene.2012.11.065 | H
6341 | BaO | 1 | SnO2 | 0.9 | Gd2O3 | 0.05 | [9 empty] | 5.084318e-07 | 249.4318 | 0 | 1.9 |  | https://doi.org/10.1016/j.ijhydene.2012.11.065 | H
6342 | BaO | 1 | SnO2 | 0.95 | Y2O3 | 0.025 | [9 empty] | 0.07935441 | 822.4441 | 0 | 2.4 | 0.5 | https://doi.org/10.1016/j.ssi.2012.02.045 | H
6343 | BaO | 1 | SnO2 | 0.95 | Y2O3 | 0.025 | [9 empty] | 0.05633099 | 772.4945 | 0 | 2.4 | 0.5 | https://doi.org/10.1016/j.ssi.2012.02.045 | H
6344 | BaO | 1 | SnO2 | 0.95 | Y2O3 | 0.025 | [9 empty] | 0.04181478 | 729.197 | 0 | 2.4 | 0.5 | https://doi.org/10.1016/j.ssi.2012.02.045 | H
6345 | BaO | 1 | SnO2 | 0.95 | Y2O3 | 0.025 | [9 empty] | 0.03106344 | 687.2187 | 0 | 2.4 | 0.5 | https://doi.org/10.1016/j.ssi.2012.02.045 | H
6346 | BaO | 1 | SnO2 | 0.95 | Y2O3 | 0.025 | [9 empty] | 0.01626808 | 650.6215 | 0 | 2.4 | 0.5 | https://doi.org/10.1016/j.ssi.2012.02.045 | H
6347 | BaO | 1 | SnO2 | 0.95 | Y2O3 | 0.025 | [9 empty] | 0.007130067 | 600.6546 | 0 | 2.4 | 0.5 | https://doi.org/10.1016/j.ssi.2012.02.045 | H
6348 | BaO | 1 | SnO2 | 0.95 | Y2O3 | 0.025 | [9 empty] | 0.003416511 | 560.57 | 0 | 2.4 | 0.5 | https://doi.org/10.1016/j.ssi.2012.02.045 | H
6349 | BaO | 1 | SnO2 | 0.95 | Y2O3 | 0.025 | [9 empty] | 0.001112445 | 516.8082 | 0 | 2.4 | 0.5 | https://doi.org/10.1016/j.ssi.2012.02.045 | H
6350 | BaO | 1 | SnO2 | 0.95 | Y2O3 | 0.025 | [9 empty] | 0.0003641286 | 472.2693 | 0 | 2.4 | 0.5 | https://doi.org/10.1016/j.ssi.2012.02.045 | H
6351 | BaO | 1 | SnO2 | 0.95 | Y2O3 | 0.025 | [9 empty] | 0.000109287 | 423.4573 | 0 | 2.4 | 0.5 | https://doi.org/10.1016/j.ssi.2012.02.045 | H
6352 | BaO | 1 | SnO2 | 0.95 | Y2O3 | 0.025 | [9 empty] | 2.836721e-05 | 376.7513 | 0 | 2.4 | 0.5 | https://doi.org/10.1016/j.ssi.2012.02.045 | H
6353 | BaO | 1 | SnO2 | 0.95 | Y2O3 | 0.025 | [9 empty] | 6.730797e-06 | 329.1784 | 0 | 2.4 | 0.5 | https://doi.org/10.1016/j.ssi.2012.02.045 | H
6354 | BaO | 1 | SnO2 | 0.95 | Y2O3 | 0.025 | [9 empty] | 1.147594e-06 | 278.8603 | 0 | 2.4 | 0.5 | https://doi.org/10.1016/j.ssi.2012.02.045 | H
6355 | BaO | 1 | SnO2 | 0.875 | Y2O3 | 0.0625 | [9 empty] | 0.02414023 | 828.2283 | 0 | 2.4 |  | https://doi.org/10.1016/j.ssi.2012.02.045 | H
6356 | BaO | 1 | SnO2 | 0.875 | Y2O3 | 0.0625 | [9 empty] | 0.0155714 | 775.2479 | 0 | 2.4 |  | https://doi.org/10.1016/j.ssi.2012.02.045 | H
6357 | BaO | 1 | SnO2 | 0.875 | Y2O3 | 0.0625 | [9 empty] | 0.007394973 | 734.1278 | 0 | 2.4 |  | https://doi.org/10.1016/j.ssi.2012.02.045 | H
6358 | BaO | 1 | SnO2 | 0.875 | Y2O3 | 0.0625 | [9 empty] | 0.003870273 | 696.0965 | 0 | 2.4 |  | https://doi.org/10.1016/j.ssi.2012.02.045 | H
6359 | BaO | 1 | SnO2 | 0.875 | Y2O3 | 0.0625 | [9 empty] | 0.001676501 | 652.9104 | 0 | 2.4 |  | https://doi.org/10.1016/j.ssi.2012.02.045 | H
6360 | BaO | 1 | SnO2 | 0.875 | Y2O3 | 0.0625 | [9 empty] | 0.0007667451 | 608.0169 | 0 | 2.4 |  | https://doi.org/10.1016/j.ssi.2012.02.045 | H
6361 | BaO | 1 | SnO2 | 0.875 | Y2O3 | 0.0625 | [9 empty] | 0.0004271353 | 565.6323 | 0 | 2.4 |  | https://doi.org/10.1016/j.ssi.2012.02.045 | H
6362 | BaO | 1 | SnO2 | 0.875 | Y2O3 | 0.0625 | [9 empty] | 0.0001784326 | 519.8776 | 0 | 2.4 |  | https://doi.org/10.1016/j.ssi.2012.02.045 | H
6363 | BaO | 1 | SnO2 | 0.875 | Y2O3 | 0.0625 | [9 empty] | 0.0001821141 | 473.6124 | 0 | 2.4 |  | https://doi.org/10.1016/j.ssi.2012.02.045 | H
6364 | BaO | 1 | SnO2 | 0.875 | Y2O3 | 0.0625 | [9 empty] | 0.000120169 | 425.6866 | 0 | 2.4 |  | https://doi.org/10.1016/j.ssi.2012.02.045 | H
6365 | BaO | 1 | SnO2 | 0.875 | Y2O3 | 0.0625 | [9 empty] | 7.231686e-05 | 377.6572 | 0 | 2.4 |  | https://doi.org/10.1016/j.ssi.2012.02.045 | H
6366 | BaO | 1 | SnO2 | 0.875 | Y2O3 | 0.0625 | [9 empty] | 3.259409e-05 | 329.9176 | 0 | 2.4 |  | https://doi.org/10.1016/j.ssi.2012.02.045 | H
6367 | BaO | 1 | SnO2 | 0.875 | Y2O3 | 0.0625 | [9 empty] | 9.608753e-06 | 277.3566 | 0 | 2.4 |  | https://doi.org/10.1016/j.ssi.2012.02.045 | H
6368 | BaO | 1 | SnO2 | 0.75 | Y2O3 | 0.125 | [9 empty] | 0.001309102 | 831.614 | 0 | 2.4 |  | https://doi.org/10.1016/j.ssi.2012.02.045 | H
6369 | BaO | 1 | SnO2 | 0.75 | Y2O3 | 0.125 | [9 empty] | 0.0007930403 | 791.1844 | 0 | 2.4 |  | https://doi.org/10.1016/j.ssi.2012.02.045 | H
6370 | BaO | 1 | SnO2 | 0.75 | Y2O3 | 0.125 | [9 empty] | 0.0005875664 | 748.7525 | 0 | 2.4 |  | https://doi.org/10.1016/j.ssi.2012.02.045 | H
6371 | BaO | 1 | SnO2 | 0.75 | Y2O3 | 0.125 | [9 empty] | 0.0005065579 | 705.1321 | 0 | 2.4 |  | https://doi.org/10.1016/j.ssi.2012.02.045 | H
6372 | BaO | 1 | SnO2 | 0.75 | Y2O3 | 0.125 | [9 empty] | 0.0004823167 | 663.0506 | 0 | 2.4 |  | https://doi.org/10.1016/j.ssi.2012.02.045 | H
6373 | BaO | 1 | SnO2 | 0.75 | Y2O3 | 0.125 | [9 empty] | 0.0004182306 | 618.9333 | 0 | 2.4 |  | https://doi.org/10.1016/j.ssi.2012.02.045 | H
6374 | BaO | 1 | SnO2 | 0.75 | Y2O3 | 0.125 | [9 empty] | 0.0006241065 | 577.0574 | 0 | 2.4 |  | https://doi.org/10.1016/j.ssi.2012.02.045 | H
6375 | BaO | 1 | SnO2 | 0.75 | Y2O3 | 0.125 | [9 empty] | 0.0004945145 | 531.4988 | 0 | 2.4 |  | https://doi.org/10.1016/j.ssi.2012.02.045 | H
6376 | BaO | 1 | SnO2 | 0.75 | Y2O3 | 0.125 | [9 empty] | 0.0003568765 | 485.2606 | 0 | 2.4 |  | https://doi.org/10.1016/j.ssi.2012.02.045 | H
6377 | BaO | 1 | SnO2 | 0.75 | Y2O3 | 0.125 | [9 empty] | 0.0001888708 | 392.5183 | 0 | 2.4 |  | https://doi.org/10.1016/j.ssi.2012.02.045 | H
6378 | BaO | 1 | SnO2 | 0.75 | Y2O3 | 0.125 | [9 empty] | 9.887461e-05 | 342.6473 | 0 | 2.4 |  | https://doi.org/10.1016/j.ssi.2012.02.045 | H
6379 | BaO | 1 | SnO2 | 0.75 | Y2O3 | 0.125 | [9 empty] | 4.105593e-05 | 290.1043 | 0 | 2.4 |  | https://doi.org/10.1016/j.ssi.2012.02.045 | H
6380 | BaO | 1 | SnO2 | 0.625 | Y2O3 | 0.1875 | [9 empty] | 0.002035366 | 834.3356 | 0 | 2.4 | 0.05 | https://doi.org/10.1016/j.ssi.2012.02.045 | H
6381 | BaO | 1 | SnO2 | 0.625 | Y2O3 | 0.1875 | [9 empty] | 0.001433801 | 791.0728 | 0 | 2.4 | 0.05 | https://doi.org/10.1016/j.ssi.2012.02.045 | H
6382 | BaO | 1 | SnO2 | 0.625 | Y2O3 | 0.1875 | [9 empty] | 0.001238307 | 743.8476 | 0 | 2.4 | 0.05 | https://doi.org/10.1016/j.ssi.2012.02.045 | H
6383 | BaO | 1 | SnO2 | 0.625 | Y2O3 | 0.1875 | [9 empty] | 0.001178084 | 700.6206 | 0 | 2.4 | 0.05 | https://doi.org/10.1016/j.ssi.2012.02.045 | H
6384 | BaO | 1 | SnO2 | 0.625 | Y2O3 | 0.1875 | [9 empty] | 0.001016082 | 658.9323 | 0 | 2.4 | 0.05 | https://doi.org/10.1016/j.ssi.2012.02.045 | H
6385 | BaO | 1 | SnO2 | 0.625 | Y2O3 | 0.1875 | [9 empty] | 0.0009722692 | 615.1803 | 0 | 2.4 | 0.05 | https://doi.org/10.1016/j.ssi.2012.02.045 | H
6386 | BaO | 1 | SnO2 | 0.625 | Y2O3 | 0.1875 | [9 empty] | 0.0009303693 | 573.7009 | 0 | 2.4 | 0.05 | https://doi.org/10.1016/j.ssi.2012.02.045 | H
6387 | BaO | 1 | SnO2 | 0.625 | Y2O3 | 0.1875 | [9 empty] | 0.0009016852 | 525.5281 | 0 | 2.4 | 0.05 | https://doi.org/10.1016/j.ssi.2012.02.045 | H
6388 | BaO | 1 | SnO2 | 0.625 | Y2O3 | 0.1875 | [9 empty] | 0.0007150224 | 482.5606 | 0 | 2.4 | 0.05 | https://doi.org/10.1016/j.ssi.2012.02.045 | H
6389 | BaO | 1 | SnO2 | 0.625 | Y2O3 | 0.1875 | [9 empty] | 0.0005741158 | 434.6498 | 0 | 2.4 | 0.05 | https://doi.org/10.1016/j.ssi.2012.02.045 | H
6390 | BaO | 1 | SnO2 | 0.625 | Y2O3 | 0.1875 | [9 empty] | 0.0003803025 | 387.4157 | 0 | 2.4 | 0.05 | https://doi.org/10.1016/j.ssi.2012.02.045 | H
6391 | BaO | 1 | SnO2 | 0.625 | Y2O3 | 0.1875 | [9 empty] | 0.0001993117 | 337.4205 | 0 | 2.4 | 0.05 | https://doi.org/10.1016/j.ssi.2012.02.045 | H
6392 | BaO | 1 | SnO2 | 0.625 | Y2O3 | 0.1875 | [9 empty] | 9.589635e-05 | 285.7208 | 0 | 2.4 | 0.05 | https://doi.org/10.1016/j.ssi.2012.02.045 | H
6393 | BaO | 1 | SnO2 | 0.875 | Y2O3 | 0.0625 | [9 empty] | 0.0009643479 | 700 | 9.715109e-05 | 0 |  | https://doi.org/10.1016/j.ssi.2012.02.045 | H+E
6394 | BaO | 1 | SnO2 | 0.875 | Y2O3 | 0.0625 | [9 empty] | 0.0009749603 | 700 | 0.0009529706 | 0 |  | https://doi.org/10.1016/j.ssi.2012.02.045 | H+E
6395 | BaO | 1 | SnO2 | 0.875 | Y2O3 | 0.0625 | [9 empty] | 0.0009798148 | 700 | 0.009621961 | 0 |  | https://doi.org/10.1016/j.ssi.2012.02.045 | H+E
6396 | BaO | 1 | SnO2 | 0.875 | Y2O3 | 0.0625 | [9 empty] | 0.001136259 | 700 | 0.09715109 | 0 |  | https://doi.org/10.1016/j.ssi.2012.02.045 | H+E
6397 | BaO | 1 | SnO2 | 0.875 | Y2O3 | 0.0625 | [9 empty] | 0.001613701 | 700 | 1.428275 | 0 |  | https://doi.org/10.1016/j.ssi.2012.02.045 | H+E
6398 | BaO | 1 | SnO2 | 0.875 | Y2O3 | 0.0625 | [9 empty] | 0.002238419 | 700 | 10.19455 | 0 |  | https://doi.org/10.1016/j.ssi.2012.02.045 | H+E
6399 | BaO | 1 | SnO2 | 0.875 | Y2O3 | 0.0625 | [9 empty] | 0.002447334 | 700 | 18.17248 | 0 |  | https://doi.org/10.1016/j.ssi.2012.02.045 | H+E
6400 | BaO | 1 | SnO2 | 0.875 | Y2O3 | 0.0625 | [9 empty] | 0.002943053 | 700 | 54.50065 | 0 |  | https://doi.org/10.1016/j.ssi.2012.02.045 | H+E
6401 | BaO | 1 | SnO2 | 0.875 | Y2O3 | 0.0625 | [9 empty] | 0.003217772 | 700 | 94.38335 | 0 |  | https://doi.org/10.1016/j.ssi.2012.02.045 | H+E
6402 | BaO | 1 | SnO2 | 0.875 | Y2O3 | 0.0625 | [9 empty] | 0.001395939 | 750 | 9.169446e-05 | 0 |  | https://doi.org/10.1016/j.ssi.2012.02.045 | H+E
6403 | BaO | 1 | SnO2 | 0.875 | Y2O3 | 0.0625 | [9 empty] | 0.001428203 | 750 | 0.0009529706 | 0 |  | https://doi.org/10.1016/j.ssi.2012.02.045 | H+E
6404 | BaO | 1 | SnO2 | 0.875 | Y2O3 | 0.0625 | [9 empty] | 0.00142676 | 750 | 0.00990412 | 0 |  | https://doi.org/10.1016/j.ssi.2012.02.045 | H+E
6405 | BaO | 1 | SnO2 | 0.875 | Y2O3 | 0.0625 | [9 empty] | 0.00162522 | 750 | 0.1 | 0 |  | https://doi.org/10.1016/j.ssi.2012.02.045 | H+E
6406 | BaO | 1 | SnO2 | 0.875 | Y2O3 | 0.0625 | [9 empty] | 0.00226718 | 750 | 1.470158 | 0 |  | https://doi.org/10.1016/j.ssi.2012.02.045 | H+E
6407 | BaO | 1 | SnO2 | 0.875 | Y2O3 | 0.0625 | [9 empty] | 0.003126139 | 750 | 10.80122 | 0 |  | https://doi.org/10.1016/j.ssi.2012.02.045 | H+E
6408 | BaO | 1 | SnO2 | 0.875 | Y2O3 | 0.0625 | [9 empty] | 0.003438441 | 750 | 18.17248 | 0 |  | https://doi.org/10.1016/j.ssi.2012.02.045 | H+E
6409 | BaO | 1 | SnO2 | 0.875 | Y2O3 | 0.0625 | [9 empty] | 0.004110219 | 750 | 57.74392 | 0 |  | https://doi.org/10.1016/j.ssi.2012.02.045 | H+E
6410 | BaO | 1 | SnO2 | 0.875 | Y2O3 | 0.0625 | [9 empty] | 0.004493887 | 750 | 100 | 0 |  | https://doi.org/10.1016/j.ssi.2012.02.045 | H+E
6411 | BaO | 1 | SnO2 | 0.875 | Y2O3 | 0.0625 | [9 empty] | 0.001949593 | 800 | 9.169446e-05 | 0 |  | https://doi.org/10.1016/j.ssi.2012.02.045 | H+E
6412 | BaO | 1 | SnO2 | 0.875 | Y2O3 | 0.0625 | [9 empty] | 0.001959252 | 800 | 0.000980916 | 0 |  | https://doi.org/10.1016/j.ssi.2012.02.045 | H+E
6413 | BaO | 1 | SnO2 | 0.875 | Y2O3 | 0.0625 | [9 empty] | 0.001980813 | 800 | 0.009621961 | 0 |  | https://doi.org/10.1016/j.ssi.2012.02.045 | H+E
6414 | BaO | 1 | SnO2 | 0.875 | Y2O3 | 0.0625 | [9 empty] | 0.002242893 | 800 | 0.1 | 0 |  | https://doi.org/10.1016/j.ssi.2012.02.045 | H+E
6415 | BaO | 1 | SnO2 | 0.875 | Y2O3 | 0.0625 | [9 empty] | 0.003110224 | 800 | 1.470158 | 0 |  | https://doi.org/10.1016/j.ssi.2012.02.045 | H+E
6416 | BaO | 1 | SnO2 | 0.875 | Y2O3 | 0.0625 | [9 empty] | 0.004237777 | 800 | 10.4935 | 0 |  | https://doi.org/10.1016/j.ssi.2012.02.045 | H+E
6417 | BaO | 1 | SnO2 | 0.875 | Y2O3 | 0.0625 | [9 empty] | 0.004661015 | 800 | 18.70538 | 0 |  | https://doi.org/10.1016/j.ssi.2012.02.045 | H+E
6418 | BaO | 1 | SnO2 | 0.875 | Y2O3 | 0.0625 | [9 empty] | 0.005538721 | 800 | 54.50065 | 0 |  | https://doi.org/10.1016/j.ssi.2012.02.045 | H+E
6419 | BaO | 1 | SnO2 | 0.875 | Y2O3 | 0.0625 | [9 empty] | 0.006128336 | 800 | 97.15109 | 0 |  | https://doi.org/10.1016/j.ssi.2012.02.045 | H+E
6420 | BaO | 1 | SnO2 | 0.875 | Y2O3 | 0.0625 | [9 empty] | 0.002627107 | 850 | 9.169446e-05 | 0 |  | https://doi.org/10.1016/j.ssi.2012.02.045 | H+E
6421 | BaO | 1 | SnO2 | 0.875 | Y2O3 | 0.0625 | [9 empty] | 0.00262442 | 850 | 0.000980916 | 0 |  | https://doi.org/10.1016/j.ssi.2012.02.045 | H+E
6422 | BaO | 1 | SnO2 | 0.875 | Y2O3 | 0.0625 | [9 empty] | 0.002653301 | 850 | 0.009621961 | 0 |  | https://doi.org/10.1016/j.ssi.2012.02.045 | H+E
6423 | BaO | 1 | SnO2 | 0.875 | Y2O3 | 0.0625 | [9 empty] | 0.002986489 | 850 | 0.1 | 0 |  | https://doi.org/10.1016/j.ssi.2012.02.045 | H+E
6424 | BaO | 1 | SnO2 | 0.875 | Y2O3 | 0.0625 | [9 empty] | 0.004067916 | 850 | 1.470158 | 0 |  | https://doi.org/10.1016/j.ssi.2012.02.045 | H+E
6425 | BaO | 1 | SnO2 | 0.875 | Y2O3 | 0.0625 | [9 empty] | 0.005609115 | 850 | 10.80122 | 0 |  | https://doi.org/10.1016/j.ssi.2012.02.045 | H+E
6426 | BaO | 1 | SnO2 | 0.875 | Y2O3 | 0.0625 | [9 empty] | 0.00613262 | 850 | 19.25391 | 0 |  | https://doi.org/10.1016/j.ssi.2012.02.045 | H+E
6427 | BaO | 1 | SnO2 | 0.875 | Y2O3 | 0.0625 | [9 empty] | 0.007244099 | 850 | 56.09885 | 0 |  | https://doi.org/10.1016/j.ssi.2012.02.045 | H+E
6428 | BaO | 1 | SnO2 | 0.875 | Y2O3 | 0.0625 | [9 empty] | 0.008015257 | 850 | 100 | 0 |  | https://doi.org/10.1016/j.ssi.2012.02.045 | H+E
6429 | La2O3 | 0.45 | BaO | 0.1 | Er2O3 | 0.5 | [9 empty] | 0.0003899037 | 500 | 100 | 0.003016993 |  | https://doi.org/10.1016/0167-2738(94)90327-1 | O+H
6430 | La2O3 | 0.45 | BaO | 0.1 | Er2O3 | 0.5 | [9 empty] | 0.0002009116 | 500 | 100 | 0.05222583 |  | https://doi.org/10.1016/0167-2738(94)90327-1 | O+H
6431 | La2O3 | 0.45 | BaO | 0.1 | Er2O3 | 0.5 | [9 empty] | 0.0001787075 | 500 | 100 | 0.08209875 |  | https://doi.org/10.1016/0167-2738(94)90327-1 | O+H
6432 | La2O3 | 0.45 | BaO | 0.1 | Er2O3 | 0.5 | [9 empty] | 0.0001591575 | 500 | 100 | 0.2326206 |  | https://doi.org/10.1016/0167-2738(94)90327-1 | O+H
6433 | La2O3 | 0.45 | BaO | 0.1 | Er2O3 | 0.5 | [9 empty] | 0.0001474614 | 500 | 100 | 0.712816 |  | https://doi.org/10.1016/0167-2738(94)90327-1 | O+H
6434 | La2O3 | 0.45 | BaO | 0.1 | Er2O3 | 0.5 | [9 empty] | 0.0001313296 | 500 | 100 | 2.01971 |  | https://doi.org/10.1016/0167-2738(94)90327-1 | O+H
6435 | La2O3 | 0.45 | BaO | 0.1 | Er2O3 | 0.5 | [9 empty] | 0.001958041 | 600 | 100 | 0.003048724 |  | https://doi.org/10.1016/0167-2738(94)90327-1 | O+H
6436 | La2O3 | 0.45 | BaO | 0.1 | Er2O3 | 0.5 | [9 empty] | 0.0009326883 | 600 | 100 | 0.05600277 |  | https://doi.org/10.1016/0167-2738(94)90327-1 | O+H
6437 | La2O3 | 0.45 | BaO | 0.1 | Er2O3 | 0.5 | [9 empty] | 0.0007091464 | 600 | 100 | 0.1137424 |  | https://doi.org/10.1016/0167-2738(94)90327-1 | O+H
6438 | La2O3 | 0.45 | BaO | 0.1 | Er2O3 | 0.5 | [9 empty] | 0.0005722137 | 600 | 100 | 0.2810453 |  | https://doi.org/10.1016/0167-2738(94)90327-1 | O+H
6439 | La2O3 | 0.45 | BaO | 0.1 | Er2O3 | 0.5 | [9 empty] | 0.0004616446 | 600 | 100 | 0.6419711 |  | https://doi.org/10.1016/0167-2738(94)90327-1 | O+H
6440 | La2O3 | 0.45 | BaO | 0.1 | Er2O3 | 0.5 | [9 empty] | 0.000365428 | 600 | 100 | 2.007993 |  | https://doi.org/10.1016/0167-2738(94)90327-1 | O+H
6441 | La2O3 | 0.45 | BaO | 0.1 | Er2O3 | 0.5 | [9 empty] | 0.006899018 | 700 | 100 | 0.002910386 |  | https://doi.org/10.1016/0167-2738(94)90327-1 | O+E
6442 | La2O3 | 0.45 | BaO | 0.1 | Er2O3 | 0.5 | [9 empty] | 0.00335045 | 700 | 100 | 0.04568398 |  | https://doi.org/10.1016/0167-2738(94)90327-1 | O+E
6443 | La2O3 | 0.45 | BaO | 0.1 | Er2O3 | 0.5 | [9 empty] | 0.002599697 | 700 | 100 | 0.1245542 |  | https://doi.org/10.1016/0167-2738(94)90327-1 | O+E
6444 | La2O3 | 0.45 | BaO | 0.1 | Er2O3 | 0.5 | [9 empty] | 0.001977113 | 700 | 100 | 0.2846056 |  | https://doi.org/10.1016/0167-2738(94)90327-1 | O+E
6445 | La2O3 | 0.45 | BaO | 0.1 | Er2O3 | 0.5 | [9 empty] | 0.001563662 | 700 | 100 | 0.5893696 |  | https://doi.org/10.1016/0167-2738(94)90327-1 | O+E
6446 | La2O3 | 0.45 | BaO | 0.1 | Er2O3 | 0.5 | [9 empty] | 0.001099998 | 700 | 100 | 1.918595 |  | https://doi.org/10.1016/0167-2738(94)90327-1 | O+E
6447 | La2O3 | 0.45 | BaO | 0.1 | Er2O3 | 0.5 | [9 empty] | 0.01515812 | 800 | 100 | 0.002841044 |  | https://doi.org/10.1016/0167-2738(94)90327-1 | O+E
6448 | La2O3 | 0.45 | BaO | 0.1 | Er2O3 | 0.5 | [9 empty] | 0.009147556 | 800 | 100 | 0.06342684 |  | https://doi.org/10.1016/0167-2738(94)90327-1 | O+E
6449 | La2O3 | 0.45 | BaO | 0.1 | Er2O3 | 0.5 | [9 empty] | 0.007235847 | 800 | 100 | 0.1420797 |  | https://doi.org/10.1016/0167-2738(94)90327-1 | O+E
6450 | La2O3 | 0.45 | BaO | 0.1 | Er2O3 | 0.5 | [9 empty] | 0.005611411 | 800 | 100 | 0.3000916 |  | https://doi.org/10.1016/0167-2738(94)90327-1 | O+E
6451 | La2O3 | 0.45 | BaO | 0.1 | Er2O3 | 0.5 | [9 empty] | 0.004267393 | 800 | 100 | 0.6723727 |  | https://doi.org/10.1016/0167-2738(94)90327-1 | O+E
6452 | La2O3 | 0.45 | BaO | 0.1 | Er2O3 | 0.5 | [9 empty] | 0.003060773 | 800 | 100 | 1.907464 |  | https://doi.org/10.1016/0167-2738(94)90327-1 | O+E
6453 | La2O3 | 0.45 | BaO | 0.1 | Er2O3 | 0.5 | [9 empty] | 0.02246992 | 900 | 100 | 0.002890911 |  | https://doi.org/10.1016/0167-2738(94)90327-1 | O+E
6454 | La2O3 | 0.45 | BaO | 0.1 | Er2O3 | 0.5 | [9 empty] | 0.01716997 | 900 | 100 | 0.060766 |  | https://doi.org/10.1016/0167-2738(94)90327-1 | O+E
6455 | La2O3 | 0.45 | BaO | 0.1 | Er2O3 | 0.5 | [9 empty] | 0.01589351 | 900 | 100 | 0.1208812 |  | https://doi.org/10.1016/0167-2738(94)90327-1 | O+E
6456 | La2O3 | 0.45 | BaO | 0.1 | Er2O3 | 0.5 | [9 empty] | 0.01307724 | 900 | 100 | 0.2760892 |  | https://doi.org/10.1016/0167-2738(94)90327-1 | O+E
6457 | La2O3 | 0.45 | BaO | 0.1 | Er2O3 | 0.5 | [9 empty] | 0.01076 | 900 | 100 | 0.6305797 |  | https://doi.org/10.1016/0167-2738(94)90327-1 | O+E
6458 | La2O3 | 0.45 | BaO | 0.1 | Er2O3 | 0.5 | [9 empty] | 0.00742127 | 900 | 100 | 1.973908 |  | https://doi.org/10.1016/0167-2738(94)90327-1 | O+E
6459 | La2O3 | 0.45 | BaO | 0.1 | Er2O3 | 0.5 | [9 empty] | 0.03078591 | 1000 | 100 | 0.00288574 |  | https://doi.org/10.1016/0167-2738(94)90327-1 | O+E
6460 | La2O3 | 0.45 | BaO | 0.1 | Er2O3 | 0.5 | [9 empty] | 0.02752871 | 1000 | 100 | 0.05386693 |  | https://doi.org/10.1016/0167-2738(94)90327-1 | O+E
6461 | La2O3 | 0.45 | BaO | 0.1 | Er2O3 | 0.5 | [9 empty] | 0.0265118 | 1000 | 100 | 0.1205301 |  | https://doi.org/10.1016/0167-2738(94)90327-1 | O+E
6462 | La2O3 | 0.45 | BaO | 0.1 | Er2O3 | 0.5 | [9 empty] | 0.02360061 | 1000 | 100 | 0.275164 |  | https://doi.org/10.1016/0167-2738(94)90327-1 | O+E
6463 | La2O3 | 0.45 | BaO | 0.1 | Er2O3 | 0.5 | [9 empty] | 0.02059967 | 1000 | 100 | 0.6282555 |  | https://doi.org/10.1016/0167-2738(94)90327-1 | O+E
6464 | La2O3 | 0.45 | BaO | 0.1 | Er2O3 | 0.5 | [9 empty] | 0.01537012 | 1000 | 100 | 1.890042 |  | https://doi.org/10.1016/0167-2738(94)90327-1 | O+E
6465 | La2O3 | 0.45 | BaO | 0.1 | Er2O3 | 0.5 | [9 empty] | 0.04055337 | 1100 | 100 | 0.002938364 |  | https://doi.org/10.1016/0167-2738(94)90327-1 | O+E
6466 | La2O3 | 0.45 | BaO | 0.1 | Er2O3 | 0.5 | [9 empty] | 0.03924589 | 1100 | 100 | 0.06415133 |  | https://doi.org/10.1016/0167-2738(94)90327-1 | O+E
6467 | La2O3 | 0.45 | BaO | 0.1 | Er2O3 | 0.5 | [9 empty] | 0.03779457 | 1100 | 100 | 0.1407505 |  | https://doi.org/10.1016/0167-2738(94)90327-1 | O+E
6468 | La2O3 | 0.45 | BaO | 0.1 | Er2O3 | 0.5 | [9 empty] | 0.03569062 | 1100 | 100 | 0.3212184 |  | https://doi.org/10.1016/0167-2738(94)90327-1 | O+E
6469 | La2O3 | 0.45 | BaO | 0.1 | Er2O3 | 0.5 | [9 empty] | 0.03239346 | 1100 | 100 | 0.6390683 |  | https://doi.org/10.1016/0167-2738(94)90327-1 | O+E
6470 | La2O3 | 0.45 | BaO | 0.1 | Er2O3 | 0.5 | [9 empty] | 0.02666913 | 1100 | 100 | 1.921496 |  | https://doi.org/10.1016/0167-2738(94)90327-1 | O+E
6471 | La2O3 | 0.45 | BaO | 0.1 | Er2O3 | 0.5 | [9 empty] | 0.05341526 | 1200 | 100 | 0.002876713 |  | https://doi.org/10.1016/0167-2738(94)90327-1 | O+E
6472 | La2O3 | 0.45 | BaO | 0.1 | Er2O3 | 0.5 | [9 empty] | 0.04969174 | 1200 | 100 | 0.05922537 |  | https://doi.org/10.1016/0167-2738(94)90327-1 | O+E
6473 | La2O3 | 0.45 | BaO | 0.1 | Er2O3 | 0.5 | [9 empty] | 0.04786818 | 1200 | 100 | 0.1490915 |  | https://doi.org/10.1016/0167-2738(94)90327-1 | O+E
6474 | La2O3 | 0.45 | BaO | 0.1 | Er2O3 | 0.5 | [9 empty] | 0.04700432 | 1200 | 100 | 0.2964868 |  | https://doi.org/10.1016/0167-2738(94)90327-1 | O+E
6475 | La2O3 | 0.45 | BaO | 0.1 | Er2O3 | 0.5 | [9 empty] | 0.0443821 | 1200 | 100 | 0.6379252 |  | https://doi.org/10.1016/0167-2738(94)90327-1 | O+E
6476 | La2O3 | 0.45 | BaO | 0.1 | Er2O3 | 0.5 | [9 empty] | 0.03800768 | 1200 | 100 | 1.95566 |  | https://doi.org/10.1016/0167-2738(94)90327-1 | O+E
6477 | La2O3 | 0.45 | BaO | 0.1 | Er2O3 | 0.5 | [9 empty] | 0.0365345 | 1199.455 | 100 | 2 |  | https://doi.org/10.1016/0167-2738(94)90327-1 | O+H
6478 | La2O3 | 0.45 | BaO | 0.1 | Er2O3 | 0.5 | [9 empty] | 0.02540911 | 1103.663 | 100 | 2 |  | https://doi.org/10.1016/0167-2738(94)90327-1 | O+H
6479 | La2O3 | 0.45 | BaO | 0.1 | Er2O3 | 0.5 | [9 empty] | 0.01456248 | 1003.865 | 100 | 2 |  | https://doi.org/10.1016/0167-2738(94)90327-1 | O+H
6480 | La2O3 | 0.45 | BaO | 0.1 | Er2O3 | 0.5 | [9 empty] | 0.007181087 | 904.2517 | 100 | 2 |  | https://doi.org/10.1016/0167-2738(94)90327-1 | O+H
6481 | La2O3 | 0.45 | BaO | 0.1 | Er2O3 | 0.5 | [9 empty] | 0.003047797 | 803.4703 | 100 | 2 |  | https://doi.org/10.1016/0167-2738(94)90327-1 | O+H
6482 | La2O3 | 0.45 | BaO | 0.1 | Er2O3 | 0.5 | [9 empty] | 0.001137794 | 703.9283 | 100 | 2 |  | https://doi.org/10.1016/0167-2738(94)90327-1 | O+H
6483 | La2O3 | 0.45 | BaO | 0.1 | Er2O3 | 0.5 | [9 empty] | 0.0003904537 | 600.6142 | 100 | 2 |  | https://doi.org/10.1016/0167-2738(94)90327-1 | O+H
6484 | La2O3 | 0.45 | BaO | 0.1 | Er2O3 | 0.5 | [9 empty] | 0.0001286034 | 500.9346 | 100 | 2 |  | https://doi.org/10.1016/0167-2738(94)90327-1 | O+H
6485 | La2O3 | 0.45 | BaO | 0.1 | Er2O3 | 0.5 | [9 empty] | 0.002255533 | 1204.343 | 0 | 2 |  | https://doi.org/10.1016/0167-2738(94)90327-1 | H+E
6486 | La2O3 | 0.45 | BaO | 0.1 | Er2O3 | 0.5 | [9 empty] | 0.00150286 | 1100.748 | 0 | 2 |  | https://doi.org/10.1016/0167-2738(94)90327-1 | H+E
6487 | La2O3 | 0.45 | BaO | 0.1 | Er2O3 | 0.5 | [9 empty] | 0.0008802487 | 998.3265 | 0 | 2 |  | https://doi.org/10.1016/0167-2738(94)90327-1 | H+E
6488 | La2O3 | 0.45 | BaO | 0.1 | Er2O3 | 0.5 | [9 empty] | 0.0006399858 | 905.0348 | 0 | 2 |  | https://doi.org/10.1016/0167-2738(94)90327-1 | H+E
6489 | La2O3 | 0.45 | BaO | 0.1 | Er2O3 | 0.5 | [9 empty] | 0.0004865709 | 802.3129 | 0 | 2 |  | https://doi.org/10.1016/0167-2738(94)90327-1 | H+E
6490 | La2O3 | 0.45 | BaO | 0.1 | Er2O3 | 0.5 | [9 empty] | 0.0003253897 | 701.4868 | 0 | 2 |  | https://doi.org/10.1016/0167-2738(94)90327-1 | H+E
6491 | La2O3 | 0.45 | BaO | 0.1 | Er2O3 | 0.5 | [9 empty] | 0.0001956963 | 600.3269 | 0 | 2 |  | https://doi.org/10.1016/0167-2738(94)90327-1 | H+E
6492 | La2O3 | 0.45 | BaO | 0.1 | Er2O3 | 0.5 | [9 empty] | 0.0001188864 | 500 | 7.159773e-18 | 2 |  | https://doi.org/10.1016/0167-2738(94)90327-1 | H
6493 | La2O3 | 0.45 | BaO | 0.1 | Er2O3 | 0.5 | [9 empty] | 0.0001236836 | 500 | 92.724 | 2 |  | https://doi.org/10.1016/0167-2738(94)90327-1 | H
6494 | La2O3 | 0.45 | BaO | 0.1 | Er2O3 | 0.5 | [9 empty] | 0.0001855504 | 600 | 5.3799e-18 | 2 |  | https://doi.org/10.1016/0167-2738(94)90327-1 | H
6495 | La2O3 | 0.45 | BaO | 0.1 | Er2O3 | 0.5 | [9 empty] | 0.0002740133 | 600 | 0.5933756 | 2 |  | https://doi.org/10.1016/0167-2738(94)90327-1 | H
6496 | La2O3 | 0.45 | BaO | 0.1 | Er2O3 | 0.5 | [9 empty] | 0.0002792527 | 600 | 1.571371 | 2 |  | https://doi.org/10.1016/0167-2738(94)90327-1 | H
6497 | La2O3 | 0.45 | BaO | 0.1 | Er2O3 | 0.5 | [9 empty] | 0.0003133476 | 600 | 13.40344 | 2 |  | https://doi.org/10.1016/0167-2738(94)90327-1 | H+E
6498 | La2O3 | 0.45 | BaO | 0.1 | Er2O3 | 0.5 | [9 empty] | 0.0003655085 | 600 | 94.15097 | 2 |  | https://doi.org/10.1016/0167-2738(94)90327-1 | H+E
6499 | La2O3 | 0.45 | BaO | 0.1 | Er2O3 | 0.5 | [9 empty] | 0.0003190909 | 700 | 2.25706e-18 | 2 |  | https://doi.org/10.1016/0167-2738(94)90327-1 | H
6500 | La2O3 | 0.45 | BaO | 0.1 | Er2O3 | 0.5 | [9 empty] | 0.00031883 | 700 | 1.581991e-17 | 2 |  | https://doi.org/10.1016/0167-2738(94)90327-1 | H
6501 | La2O3 | 0.45 | BaO | 0.1 | Er2O3 | 0.5 | [9 empty] | 0.0005393489 | 700 | 0.6603256 | 2 |  | https://doi.org/10.1016/0167-2738(94)90327-1 | H
6502 | La2O3 | 0.45 | BaO | 0.1 | Er2O3 | 0.5 | [9 empty] | 0.000629311 | 700 | 2.346309 | 2 |  | https://doi.org/10.1016/0167-2738(94)90327-1 | H
6503 | La2O3 | 0.45 | BaO | 0.1 | Er2O3 | 0.5 | [9 empty] | 0.0008087022 | 700 | 13.58376 | 2 |  | https://doi.org/10.1016/0167-2738(94)90327-1 | H+E
6504 | La2O3 | 0.45 | BaO | 0.1 | Er2O3 | 0.5 | [9 empty] | 0.001080147 | 700 | 95.59989 | 2 |  | https://doi.org/10.1016/0167-2738(94)90327-1 | H+E
6505 | La2O3 | 0.45 | BaO | 0.1 | Er2O3 | 0.5 | [9 empty] | 0.0005075392 | 800 | 4.491248e-18 | 2 |  | https://doi.org/10.1016/0167-2738(94)90327-1 | H
6506 | La2O3 | 0.45 | BaO | 0.1 | Er2O3 | 0.5 | [9 empty] | 0.0004784463 | 800 | 4.643066e-17 | 2 |  | https://doi.org/10.1016/0167-2738(94)90327-1 | H
6507 | La2O3 | 0.45 | BaO | 0.1 | Er2O3 | 0.5 | [9 empty] | 0.001288358 | 800 | 0.6064638 | 2 |  | https://doi.org/10.1016/0167-2738(94)90327-1 | H+E
6508 | La2O3 | 0.45 | BaO | 0.1 | Er2O3 | 0.5 | [9 empty] | 0.001562503 | 800 | 2.376577 | 2 |  | https://doi.org/10.1016/0167-2738(94)90327-1 | H+E
6509 | La2O3 | 0.45 | BaO | 0.1 | Er2O3 | 0.5 | [9 empty] | 0.002127915 | 800 | 13.77025 | 2 |  | https://doi.org/10.1016/0167-2738(94)90327-1 | H+E
6510 | La2O3 | 0.45 | BaO | 0.1 | Er2O3 | 0.5 | [9 empty] | 0.00313087 | 800 | 97.04465 | 2 |  | https://doi.org/10.1016/0167-2738(94)90327-1 | H+E
6511 | La2O3 | 0.45 | BaO | 0.1 | Er2O3 | 0.5 | [9 empty] | 0.0006644987 | 900 | 1.361231e-16 | 2 |  | https://doi.org/10.1016/0167-2738(94)90327-1 | H
6512 | La2O3 | 0.45 | BaO | 0.1 | Er2O3 | 0.5 | [9 empty] | 0.0006640639 | 900 | 6.463394e-16 | 2 |  | https://doi.org/10.1016/0167-2738(94)90327-1 | H
6513 | La2O3 | 0.45 | BaO | 0.1 | Er2O3 | 0.5 | [9 empty] | 0.0006635479 | 900 | 4.109969e-15 | 2 |  | https://doi.org/10.1016/0167-2738(94)90327-1 | H
6514 | La2O3 | 0.45 | BaO | 0.1 | Er2O3 | 0.5 | [9 empty] | 0.002392999 | 900 | 0.6117796 | 2 |  | https://doi.org/10.1016/0167-2738(94)90327-1 | H+E
6515 | La2O3 | 0.45 | BaO | 0.1 | Er2O3 | 0.5 | [9 empty] | 0.003660722 | 900 | 2.405267 | 2 |  | https://doi.org/10.1016/0167-2738(94)90327-1 | H+E
6516 | La2O3 | 0.45 | BaO | 0.1 | Er2O3 | 0.5 | [9 empty] | 0.00452549 | 900 | 15.34066 | 2 |  | https://doi.org/10.1016/0167-2738(94)90327-1 | H+E
6517 | La2O3 | 0.45 | BaO | 0.1 | Er2O3 | 0.5 | [9 empty] | 0.006788316 | 900 | 119.1997 | 2 |  | https://doi.org/10.1016/0167-2738(94)90327-1 | H+E
6518 | La2O3 | 0.45 | BaO | 0.1 | Er2O3 | 0.5 | [9 empty] | 0.0008697853 | 1000 | 7.399374e-15 | 2 |  | https://doi.org/10.1016/0167-2738(94)90327-1 | H
6519 | La2O3 | 0.45 | BaO | 0.1 | Er2O3 | 0.5 | [9 empty] | 0.0008860175 | 1000 | 5.718175e-14 | 2 |  | https://doi.org/10.1016/0167-2738(94)90327-1 | H
6520 | La2O3 | 0.45 | BaO | 0.1 | Er2O3 | 0.5 | [9 empty] | 0.0008683988 | 1000 | 3.297872e-13 | 2 |  | https://doi.org/10.1016/0167-2738(94)90327-1 | H
6521 | La2O3 | 0.45 | BaO | 0.1 | Er2O3 | 0.5 | [9 empty] | 0.005188897 | 1000 | 0.6184898 | 2 |  | https://doi.org/10.1016/0167-2738(94)90327-1 | H+E
6522 | La2O3 | 0.45 | BaO | 0.1 | Er2O3 | 0.5 | [9 empty] | 0.006669133 | 1000 | 2.425688 | 2 |  | https://doi.org/10.1016/0167-2738(94)90327-1 | H+E
6523 | La2O3 | 0.45 | BaO | 0.1 | Er2O3 | 0.5 | [9 empty] | 0.01020052 | 1000 | 14.07782 | 2 |  | https://doi.org/10.1016/0167-2738(94)90327-1 | H+E
6524 | La2O3 | 0.45 | BaO | 0.1 | Er2O3 | 0.5 | [9 empty] | 0.01500775 | 1000 | 109.3574 | 2 |  | https://doi.org/10.1016/0167-2738(94)90327-1 | H+E
6525 | La2O3 | 0.45 | BaO | 0.1 | Er2O3 | 0.5 | [9 empty] | 0.001463988 | 1100 | 4.904152e-13 | 2 |  | https://doi.org/10.1016/0167-2738(94)90327-1 | H
6526 | La2O3 | 0.45 | BaO | 0.1 | Er2O3 | 0.5 | [9 empty] | 0.001462791 | 1100 | 3.437359e-12 | 2 |  | https://doi.org/10.1016/0167-2738(94)90327-1 | H
6527 | La2O3 | 0.45 | BaO | 0.1 | Er2O3 | 0.5 | [9 empty] | 0.001434172 | 1100 | 9.09781e-12 | 2 |  | https://doi.org/10.1016/0167-2738(94)90327-1 | H
6528 | La2O3 | 0.45 | BaO | 0.1 | Er2O3 | 0.5 | [9 empty] | 0.008749837 | 1100 | 0.5128193 | 2 |  | https://doi.org/10.1016/0167-2738(94)90327-1 | H+E
6529 | La2O3 | 0.45 | BaO | 0.1 | Er2O3 | 0.5 | [9 empty] | 0.01168868 | 1100 | 2.444948 | 2 |  | https://doi.org/10.1016/0167-2738(94)90327-1 | H+E
6530 | La2O3 | 0.45 | BaO | 0.1 | Er2O3 | 0.5 | [9 empty] | 0.01753466 | 1100 | 15.63633 | 2 |  | https://doi.org/10.1016/0167-2738(94)90327-1 | H+E
6531 | La2O3 | 0.45 | BaO | 0.1 | Er2O3 | 0.5 | [9 empty] | 0.02579932 | 1100 | 110.1957 | 2 |  | https://doi.org/10.1016/0167-2738(94)90327-1 | H+E
6532 | La2O3 | 0.45 | BaO | 0.1 | Er2O3 | 0.5 | [9 empty] | 0.00219529 | 1200 | 8.303468e-12 | 2 |  | https://doi.org/10.1016/0167-2738(94)90327-1 | H
6533 | La2O3 | 0.45 | BaO | 0.1 | Er2O3 | 0.5 | [9 empty] | 0.00211049 | 1200 | 4.343446e-11 | 2 |  | https://doi.org/10.1016/0167-2738(94)90327-1 | H
6534 | La2O3 | 0.45 | BaO | 0.1 | Er2O3 | 0.5 | [9 empty] | 0.002108591 | 1200 | 3.698805e-10 | 2 |  | https://doi.org/10.1016/0167-2738(94)90327-1 | H
6535 | La2O3 | 0.45 | BaO | 0.1 | Er2O3 | 0.5 | [9 empty] | 0.01288446 | 1200 | 0.515624 | 2 |  | https://doi.org/10.1016/0167-2738(94)90327-1 | H+E
6536 | La2O3 | 0.45 | BaO | 0.1 | Er2O3 | 0.5 | [9 empty] | 0.01721201 | 1200 | 2.458321 | 2 |  | https://doi.org/10.1016/0167-2738(94)90327-1 | H+E
6537 | La2O3 | 0.45 | BaO | 0.1 | Er2O3 | 0.5 | [9 empty] | 0.02484133 | 1200 | 14.25554 | 2 |  | https://doi.org/10.1016/0167-2738(94)90327-1 | H+E
6538 | La2O3 | 0.45 | BaO | 0.1 | Er2O3 | 0.5 | [9 empty] | 0.0379889 | 1200 | 122.1283 | 2 |  | https://doi.org/10.1016/0167-2738(94)90327-1 | H+E
6539 | La2O3 | 0.45 | SrO | 0.1 | Sc2O3 | 0.5 | [9 empty] | 0.01436577 | 903.622 | 0 | 1.9 |  | https://doi.org/10.1016/j.electacta.2014.01.113 | O+H
6540 | La2O3 | 0.45 | SrO | 0.1 | Sc2O3 | 0.5 | [9 empty] | 0.009155191 | 803.8143 | 0 | 1.9 |  | https://doi.org/10.1016/j.electacta.2014.01.113 | O+H
6541 | La2O3 | 0.45 | SrO | 0.1 | Sc2O3 | 0.5 | [9 empty] | 0.007112239 | 701.8294 | 0 | 1.9 |  | https://doi.org/10.1016/j.electacta.2014.01.113 | O+H
6542 | La2O3 | 0.45 | SrO | 0.1 | Sc2O3 | 0.5 | [9 empty] | 0.006408596 | 603.1503 | 0 | 1.9 |  | https://doi.org/10.1016/j.electacta.2014.01.113 | H
6543 | La2O3 | 0.45 | SrO | 0.1 | Sc2O3 | 0.5 | [9 empty] | 0.005504176 | 550.1268 | 0 | 1.9 |  | https://doi.org/10.1016/j.electacta.2014.01.113 | H
6544 | La2O3 | 0.45 | SrO | 0.1 | Sc2O3 | 0.5 | [9 empty] | 0.003873907 | 498.4382 | 0 | 1.9 |  | https://doi.org/10.1016/j.electacta.2014.01.113 | H
6545 | La2O3 | 0.45 | SrO | 0.1 | Sc2O3 | 0.5 | [9 empty] | 0.00202309 | 450.1013 | 0 | 1.9 |  | https://doi.org/10.1016/j.electacta.2014.01.113 | H
6546 | La2O3 | 0.45 | SrO | 0.1 | Sc2O3 | 0.5 | [9 empty] | 0.001055954 | 401.4392 | 0 | 1.9 |  | https://doi.org/10.1016/j.electacta.2014.01.113 | H
6547 | La2O3 | 0.45 | SrO | 0.1 | Sc2O3 | 0.5 | [9 empty] | 0.0004513556 | 349.6158 | 0 | 1.9 |  | https://doi.org/10.1016/j.electacta.2014.01.113 | H
6548 | La2O3 | 0.45 | SrO | 0.1 | Sc2O3 | 0.5 | [9 empty] | 0.0001661148 | 300.8322 | 0 | 1.9 |  | https://doi.org/10.1016/j.electacta.2014.01.113 | H
6549 | La2O3 | 0.45 | SrO | 0.1 | Sc2O3 | 0.5 | [9 empty] | 3.904215e-05 | 251.0826 | 0 | 1.9 |  | https://doi.org/10.1016/j.electacta.2014.01.113 | H
6550 | La2O3 | 0.45 | SrO | 0.1 | In2O3 | 0.5 | [9 empty] | 0.01367227 | 910.9378 | 0 | 1.9 |  | https://doi.org/10.1016/j.electacta.2014.01.113 | O+H
6551 | La2O3 | 0.45 | SrO | 0.1 | In2O3 | 0.5 | [9 empty] | 0.008289898 | 806.8677 | 0 | 1.9 |  | https://doi.org/10.1016/j.electacta.2014.01.113 | O+H
6552 | La2O3 | 0.45 | SrO | 0.1 | In2O3 | 0.5 | [9 empty] | 0.004117594 | 704.3311 | 0 | 1.9 |  | https://doi.org/10.1016/j.electacta.2014.01.113 | O+H
6553 | La2O3 | 0.45 | SrO | 0.1 | In2O3 | 0.5 | [9 empty] | 0.002043431 | 603.1503 | 0 | 1.9 |  | https://doi.org/10.1016/j.electacta.2014.01.113 | H
6554 | La2O3 | 0.45 | SrO | 0.1 | In2O3 | 0.5 | [9 empty] | 0.001589173 | 551.9097 | 0 | 1.9 |  | https://doi.org/10.1016/j.electacta.2014.01.113 | H
6555 | La2O3 | 0.45 | SrO | 0.1 | In2O3 | 0.5 | [9 empty] | 0.001235494 | 501.5763 | 0 | 1.9 |  | https://doi.org/10.1016/j.electacta.2014.01.113 | H
6556 | La2O3 | 0.45 | SrO | 0.1 | In2O3 | 0.5 | [9 empty] | 0.0008270389 | 450.1013 | 0 | 1.9 |  | https://doi.org/10.1016/j.electacta.2014.01.113 | H
6557 | La2O3 | 0.45 | SrO | 0.1 | In2O3 | 0.5 | [9 empty] | 0.0006112061 | 400.2469 | 0 | 1.9 |  | https://doi.org/10.1016/j.electacta.2014.01.113 | H
6558 | La2O3 | 0.45 | SrO | 0.1 | In2O3 | 0.5 | [9 empty] | 0.0002613384 | 351.6583 | 0 | 1.9 |  | https://doi.org/10.1016/j.electacta.2014.01.113 | H
6559 | La2O3 | 0.45 | SrO | 0.1 | In2O3 | 0.5 | [9 empty] | 8.28329e-05 | 299.9689 | 0 | 1.9 |  | https://doi.org/10.1016/j.electacta.2014.01.113 | H
6560 | La2O3 | 0.45 | SrO | 0.1 | Y2O3 | 0.5 | [9 empty] | 0.001023952 | 701.8294 | 0 | 1.9 |  | https://doi.org/10.1016/j.electacta.2014.01.113 | H
6561 | La2O3 | 0.45 | SrO | 0.1 | Y2O3 | 0.5 | [9 empty] | 0.0005082656 | 605.1706 | 0 | 1.9 |  | https://doi.org/10.1016/j.electacta.2014.01.113 | H
6562 | La2O3 | 0.45 | SrO | 0.1 | Y2O3 | 0.5 | [9 empty] | 0.0003239489 | 550.1268 | 0 | 1.9 |  | https://doi.org/10.1016/j.electacta.2014.01.113 | H
6563 | La2O3 | 0.45 | SrO | 0.1 | Y2O3 | 0.5 | [9 empty] | 0.0002064501 | 500.0041 | 0 | 1.9 |  | https://doi.org/10.1016/j.electacta.2014.01.113 | H
6564 | La2O3 | 0.45 | SrO | 0.1 | Y2O3 | 0.5 | [9 empty] | 0.0001133212 | 452.8577 | 0 | 1.9 |  | https://doi.org/10.1016/j.electacta.2014.01.113 | H
6565 | La2O3 | 0.45 | SrO | 0.1 | Y2O3 | 0.5 | [9 empty] | 5.354614e-05 | 402.6357 | 0 | 1.9 |  | https://doi.org/10.1016/j.electacta.2014.01.113 | H
6566 | La2O3 | 0.45 | SrO | 0.1 | Y2O3 | 0.5 | [9 empty] | 2.527944e-05 | 350.6354 | 0 | 1.9 |  | https://doi.org/10.1016/j.electacta.2014.01.113 | H
6567 | La2O3 | 0.45 | SrO | 0.1 | Y2O3 | 0.5 | [9 empty] | 7.624856e-06 | 299.9689 | 0 | 1.9 |  | https://doi.org/10.1016/j.electacta.2014.01.113 | O
6568 | La2O3 | 0.45 | SrO | 0.1 | Al2O3 | 0.5 | [9 empty] | 0.002284128 | 899.9979 | 0 | 1.9 |  | https://doi.org/10.1016/j.electacta.2014.01.113 | O
6569 | La2O3 | 0.45 | SrO | 0.1 | Al2O3 | 0.5 | [9 empty] | 0.001529991 | 803.8143 | 0 | 1.9 |  | https://doi.org/10.1016/j.electacta.2014.01.113 | O
6570 | La2O3 | 0.45 | SrO | 0.1 | Al2O3 | 0.5 | [9 empty] | 0.0009271745 | 704.3311 | 0 | 1.9 |  | https://doi.org/10.1016/j.electacta.2014.01.113 | O
6571 | La2O3 | 0.45 | SrO | 0.1 | Al2O3 | 0.5 | [9 empty] | 0.0004835716 | 603.1503 | 0 | 1.9 |  | https://doi.org/10.1016/j.electacta.2014.01.113 | O
6572 | La2O3 | 0.45 | SrO | 0.1 | Al2O3 | 0.5 | [9 empty] | 0.0003083104 | 553.7004 | 0 | 1.9 |  | https://doi.org/10.1016/j.electacta.2014.01.113 | O
6573 | La2O3 | 0.45 | SrO | 0.1 | Al2O3 | 0.5 | [9 empty] | 0.0001869783 | 504.74 | 0 | 1.9 |  | https://doi.org/10.1016/j.electacta.2014.01.113 | O
6574 | La2O3 | 0.45 | SrO | 0.1 | Al2O3 | 0.5 | [9 empty] | 0.0001025996 | 452.8577 | 0 | 1.9 |  | https://doi.org/10.1016/j.electacta.2014.01.113 | O
6575 | La2O3 | 0.45 | SrO | 0.1 | Al2O3 | 0.5 | [9 empty] | 4.612461e-05 | 401.4392 | 0 | 1.9 |  | https://doi.org/10.1016/j.electacta.2014.01.113 | O
6576 | La2O3 | 0.45 | SrO | 0.1 | Al2O3 | 0.5 | [9 empty] | 1.698841e-05 | 351.6583 | 0 | 1.9 |  | https://doi.org/10.1016/j.electacta.2014.01.113 | O
6577 | La2O3 | 0.45 | SrO | 0.1 | Sc2O3 | 0.45 | MgO | 0.1 | [7 empty] | 0.06269813 | 1002.72 | 100 | 1.9 |  | https://doi.org/10.1016/S0167-2738(99)00194-0 | O+H
6578 | La2O3 | 0.45 | SrO | 0.1 | Sc2O3 | 0.45 | MgO | 0.1 | [7 empty] | 0.03740509 | 899.7617 | 100 | 1.9 |  | https://doi.org/10.1016/S0167-2738(99)00194-0 | O+H
6579 | La2O3 | 0.45 | SrO | 0.1 | Sc2O3 | 0.45 | MgO | 0.1 | [7 empty] | 0.01461879 | 763.7893 | 100 | 1.9 |  | https://doi.org/10.1016/S0167-2738(99)00194-0 | O+H
6580 | La2O3 | 0.45 | SrO | 0.1 | Sc2O3 | 0.45 | MgO | 0.1 | [7 empty] | 0.009702462 | 711.127 | 100 | 1.9 |  | https://doi.org/10.1016/S0167-2738(99)00194-0 | O+H
6581 | La2O3 | 0.45 | SrO | 0.1 | Sc2O3 | 0.45 | MgO | 0.1 | [7 empty] | 0.005832353 | 667.3438 | 100 | 1.9 |  | https://doi.org/10.1016/S0167-2738(99)00194-0 | O+H
6582 | La2O3 | 0.45 | SrO | 0.1 | Sc2O3 | 0.45 | MgO | 0.1 | [7 empty] | 0.001709423 | 606.8486 | 100 | 1.9 |  | https://doi.org/10.1016/S0167-2738(99)00194-0 | O+H
6583 | La2O3 | 0.45 | SrO | 0.1 | Sc2O3 | 0.45 | MgO | 0.1 | [7 empty] | 0.0003606974 | 517.1444 | 100 | 1.9 |  | https://doi.org/10.1016/S0167-2738(99)00194-0 | O+H
6584 | La2O3 | 0.45 | SrO | 0.1 | Sc2O3 | 0.45 | MgO | 0.1 | [7 empty] | 0.000165552 | 476.3956 | 100 | 1.9 |  | https://doi.org/10.1016/S0167-2738(99)00194-0 | O+H
6585 | La2O3 | 0.45 | SrO | 0.1 | Sc2O3 | 0.45 | MgO | 0.1 | [7 empty] | 3.470764e-05 | 404.3489 | 100 | 1.9 |  | https://doi.org/10.1016/S0167-2738(99)00194-0 | O+H
6586 | La2O3 | 0.45 | SrO | 0.1 | Sc2O3 | 0.45 | MgO | 0.1 | [7 empty] | 3.363387e-06 | 303.5654 | 100 | 1.9 |  | https://doi.org/10.1016/S0167-2738(99)00194-0 | O+H
6587 | La2O3 | 0.45 | SrO | 0.1 | Sc2O3 | 0.45 | MgO | 0.1 | [7 empty] | 1.835582e-06 | 280.2421 | 100 | 1.9 |  | https://doi.org/10.1016/S0167-2738(99)00194-0 | O+H
6588 | La2O3 | 0.45 | SrO | 0.1 | Sc2O3 | 0.45 | MgO | 0.1 | [7 empty] | 1.004192e-07 | 206.1345 | 100 | 1.9 |  | https://doi.org/10.1016/S0167-2738(99)00194-0 | O+H
6589 | La2O3 | 0.45 | SrO | 0.1 | Sc2O3 | 0.45 | MgO | 0.1 | [7 empty] | 3.483605e-08 | 182.659 | 100 | 1.9 |  | https://doi.org/10.1016/S0167-2738(99)00194-0 | O+H
6590 | La2O3 | 0.45 | SrO | 0.1 | Sc2O3 | 0.45 | MgO | 0.1 | [7 empty] | 1.00776e-08 | 158.9554 | 100 | 1.9 |  | https://doi.org/10.1016/S0167-2738(99)00194-0 | O+H
6591 | La2O3 | 0.45 | SrO | 0.1 | Sc2O3 | 0.45 | MgO | 0.1 | [7 empty] | 0.002238974 | 1009.759 | 0 | 0 |  | https://doi.org/10.1016/S0167-2738(99)00194-0 | O+H
6592 | La2O3 | 0.45 | SrO | 0.1 | Sc2O3 | 0.45 | MgO | 0.1 | [7 empty] | 0.001349873 | 949.0762 | 0 | 0 |  | https://doi.org/10.1016/S0167-2738(99)00194-0 | O+H
6593 | La2O3 | 0.45 | SrO | 0.1 | Sc2O3 | 0.45 | MgO | 0.1 | [7 empty] | 0.00111647 | 899.7617 | 0 | 0 |  | https://doi.org/10.1016/S0167-2738(99)00194-0 | O+H
6594 | La2O3 | 0.45 | SrO | 0.1 | Sc2O3 | 0.45 | MgO | 0.1 | [7 empty] | 0.0006953145 | 859.7649 | 0 | 0 |  | https://doi.org/10.1016/S0167-2738(99)00194-0 | O+H
6595 | La2O3 | 0.45 | SrO | 0.1 | Sc2O3 | 0.45 | MgO | 0.1 | [7 empty] | 0.0005061965 | 802.1445 | 0 | 0 |  | https://doi.org/10.1016/S0167-2738(99)00194-0 | H
6596 | La2O3 | 0.45 | SrO | 0.1 | Sc2O3 | 0.45 | MgO | 0.1 | [7 empty] | 0.000418498 | 759.1865 | 0 | 0 |  | https://doi.org/10.1016/S0167-2738(99)00194-0 | H
6597 | La2O3 | 0.45 | SrO | 0.1 | Sc2O3 | 0.45 | MgO | 0.1 | [7 empty] | 0.0003136043 | 723.7846 | 0 | 0 |  | https://doi.org/10.1016/S0167-2738(99)00194-0 | H
6598 | La2O3 | 0.45 | SrO | 0.1 | Sc2O3 | 0.45 | MgO | 0.1 | [7 empty] | 0.000275213 | 671.1624 | 0 | 0 |  | https://doi.org/10.1016/S0167-2738(99)00194-0 | H
6599 | La2O3 | 0.45 | SrO | 0.1 | Sc2O3 | 0.45 | MgO | 0.1 | [7 empty] | 0.0001420732 | 600.2394 | 0 | 0 |  | https://doi.org/10.1016/S0167-2738(99)00194-0 | H
6600 | La2O3 | 0.45 | SrO | 0.1 | Sc2O3 | 0.45 | MgO | 0.1 | [7 empty] | 7.206821e-05 | 511.8101 | 0 | 0 |  | https://doi.org/10.1016/S0167-2738(99)00194-0 | H
6601 | La2O3 | 0.45 | SrO | 0.1 | Sc2O3 | 0.45 | MgO | 0.1 | [7 empty] | 3.92692e-05 | 481.2579 | 0 | 0 |  | https://doi.org/10.1016/S0167-2738(99)00194-0 | H
6602 | La2O3 | 0.45 | SrO | 0.1 | Sc2O3 | 0.45 | MgO | 0.1 | [7 empty] | 1.138366e-05 | 408.3187 | 0 | 0 |  | https://doi.org/10.1016/S0167-2738(99)00194-0 | H
6603 | La2O3 | 0.45 | SrO | 0.1 | Sc2O3 | 0.45 | MgO | 0.1 | [7 empty] | 1.101358e-06 | 307.8869 | 0 | 0 |  | https://doi.org/10.1016/S0167-2738(99)00194-0 | H
6604 | La2O3 | 0.45 | SrO | 0.1 | Sc2O3 | 0.45 | MgO | 0.1 | [7 empty] | 5.4818e-07 | 284.2199 | 0 | 0 |  | https://doi.org/10.1016/S0167-2738(99)00194-0 | H
6605 | La2O3 | 0.45 | SrO | 0.1 | Sc2O3 | 0.45 | MgO | 0.1 | [7 empty] | 4.380331e-08 | 205.1491 | 0 | 0 |  | https://doi.org/10.1016/S0167-2738(99)00194-0 | H
6606 | La2O3 | 0.45 | SrO | 0.1 | Sc2O3 | 0.45 | MgO | 0.1 | [7 empty] | 1.824284e-08 | 182.659 | 0 | 0 |  | https://doi.org/10.1016/S0167-2738(99)00194-0 | H
6607 | La2O3 | 0.45 | SrO | 0.1 | Sc2O3 | 0.45 | MgO | 0.1 | [7 empty] | 7.665959e-09 | 157.3563 | 0 | 0 |  | https://doi.org/10.1016/S0167-2738(99)00194-0 | H
6608 | La2O3 | 0.45 | SrO | 0.1 | Sc2O3 | 0.45 | MgO | 0.1 | [7 empty] | 0.003534396 | 1016.875 | 0 | 1.9 |  | https://doi.org/10.1016/S0167-2738(99)00194-0 | O+H
6609 | La2O3 | 0.45 | SrO | 0.1 | Sc2O3 | 0.45 | MgO | 0.1 | [7 empty] | 0.002564134 | 955.5337 | 0 | 1.9 |  | https://doi.org/10.1016/S0167-2738(99)00194-0 | O+H
6610 | La2O3 | 0.45 | SrO | 0.1 | Sc2O3 | 0.45 | MgO | 0.1 | [7 empty] | 0.001865383 | 893.8758 | 0 | 1.9 |  | https://doi.org/10.1016/S0167-2738(99)00194-0 | O+H
6611 | La2O3 | 0.45 | SrO | 0.1 | Sc2O3 | 0.45 | MgO | 0.1 | [7 empty] | 0.001541445 | 797.1956 | 0 | 1.9 |  | https://doi.org/10.1016/S0167-2738(99)00194-0 | H
6612 | La2O3 | 0.45 | SrO | 0.1 | Sc2O3 | 0.45 | MgO | 0.1 | [7 empty] | 0.001207897 | 715.3103 | 0 | 1.9 |  | https://doi.org/10.1016/S0167-2738(99)00194-0 | H
6613 | La2O3 | 0.45 | SrO | 0.1 | Sc2O3 | 0.45 | MgO | 0.1 | [7 empty] | 0.0009075414 | 678.8936 | 0 | 1.9 |  | https://doi.org/10.1016/S0167-2738(99)00194-0 | H
6614 | La2O3 | 0.45 | SrO | 0.1 | Sc2O3 | 0.45 | MgO | 0.1 | [7 empty] | 0.000518066 | 600.2394 | 0 | 1.9 |  | https://doi.org/10.1016/S0167-2738(99)00194-0 | H
6615 | La2O3 | 0.45 | SrO | 0.1 | Sc2O3 | 0.45 | MgO | 0.1 | [7 empty] | 0.0002057683 | 522.5518 | 0 | 1.9 |  | https://doi.org/10.1016/S0167-2738(99)00194-0 | H
6616 | La2O3 | 0.45 | SrO | 0.1 | Sc2O3 | 0.45 | MgO | 0.1 | [7 empty] | 1.993528e-05 | 404.3489 | 0 | 1.9 |  | https://doi.org/10.1016/S0167-2738(99)00194-0 | H
6617 | La2O3 | 0.45 | SrO | 0.1 | Sc2O3 | 0.45 | MgO | 0.1 | [7 empty] | 4.006037e-06 | 309.3419 | 0 | 1.9 |  | https://doi.org/10.1016/S0167-2738(99)00194-0 | H
6618 | La2O3 | 0.45 | SrO | 0.1 | Sc2O3 | 0.45 | MgO | 0.1 | [7 empty] | 2.171433e-06 | 289.6134 | 0 | 1.9 |  | https://doi.org/10.1016/S0167-2738(99)00194-0 | H
6619 | La2O3 | 0.45 | SrO | 0.1 | Sc2O3 | 0.45 | MgO | 0.1 | [7 empty] | 1.590706e-07 | 207.1239 | 0 | 1.9 |  | https://doi.org/10.1016/S0167-2738(99)00194-0 | H
6620 | La2O3 | 0.45 | SrO | 0.1 | Sc2O3 | 0.45 | MgO | 0.1 | [7 empty] | 5.031669e-08 | 183.5538 | 0 | 1.9 |  | https://doi.org/10.1016/S0167-2738(99)00194-0 | H
6621 | La2O3 | 0.45 | SrO | 0.1 | Sc2O3 | 0.45 | MgO | 0.1 | [7 empty] | 1.590738e-08 | 161.3765 | 0 | 1.9 |  | https://doi.org/10.1016/S0167-2738(99)00194-0 | H
6622 | La2O3 | 0.45 | SrO | 0.1 | Sc2O3 | 0.45 | MgO | 0.1 | [7 empty] | 0.003052154 | 1000 | 2.69716e-20 | 1.9 |  | https://doi.org/10.1016/S0167-2738(99)00194-0 | O+H
6623 | La2O3 | 0.45 | SrO | 0.1 | Sc2O3 | 0.45 | MgO | 0.1 | [7 empty] | 0.003172919 | 1000 | 6.515902e-18 | 1.9 |  | https://doi.org/10.1016/S0167-2738(99)00194-0 | O+H
6624 | La2O3 | 0.45 | SrO | 0.1 | Sc2O3 | 0.45 | MgO | 0.1 | [7 empty] | 0.003059392 | 1000 | 4.251492e-17 | 1.9 |  | https://doi.org/10.1016/S0167-2738(99)00194-0 | O+H
6625 | La2O3 | 0.45 | SrO | 0.1 | Sc2O3 | 0.45 | MgO | 0.1 | [7 empty] | 0.003060447 | 1000 | 1.240657e-16 | 1.9 |  | https://doi.org/10.1016/S0167-2738(99)00194-0 | O+H
6626 | La2O3 | 0.45 | SrO | 0.1 | Sc2O3 | 0.45 | MgO | 0.1 | [7 empty] | 0.003005585 | 1000 | 4.735345e-16 | 1.9 |  | https://doi.org/10.1016/S0167-2738(99)00194-0 | O+H
6627 | La2O3 | 0.45 | SrO | 0.1 | Sc2O3 | 0.45 | MgO | 0.1 | [7 empty] | 0.002951962 | 1000 | 2.362268e-15 | 1.9 |  | https://doi.org/10.1016/S0167-2738(99)00194-0 | O+H
6628 | La2O3 | 0.45 | SrO | 0.1 | Sc2O3 | 0.45 | MgO | 0.1 | [7 empty] | 0.003009212 | 1000 | 2.010196e-14 | 1.9 |  | https://doi.org/10.1016/S0167-2738(99)00194-0 | O+H
6629 | La2O3 | 0.45 | SrO | 0.1 | Sc2O3 | 0.45 | MgO | 0.1 | [7 empty] | 0.003133266 | 1000 | 6.877681e-10 | 1.9 |  | https://doi.org/10.1016/S0167-2738(99)00194-0 | O+H
6630 | La2O3 | 0.45 | SrO | 0.1 | Sc2O3 | 0.45 | MgO | 0.1 | [7 empty] | 0.003255697 | 1000 | 3.810508e-08 | 1.9 |  | https://doi.org/10.1016/S0167-2738(99)00194-0 | O+H
6631 | La2O3 | 0.45 | SrO | 0.1 | Sc2O3 | 0.45 | MgO | 0.1 | [7 empty] | 0.01902515 | 1000 | 4.906833 | 1.9 |  | https://doi.org/10.1016/S0167-2738(99)00194-0 | O+H
6632 | La2O3 | 0.45 | SrO | 0.1 | Sc2O3 | 0.45 | MgO | 0.1 | [7 empty] | 0.02560315 | 1000 | 36.1323 | 1.9 |  | https://doi.org/10.1016/S0167-2738(99)00194-0 | O+E
6633 | La2O3 | 0.45 | SrO | 0.1 | Sc2O3 | 0.45 | MgO | 0.1 | [7 empty] | 0.03850651 | 1000 | 302.8715 | 1.9 |  | https://doi.org/10.1016/S0167-2738(99)00194-0 | O+E
6634 | La2O3 | 0.45 | SrO | 0.1 | Sc2O3 | 0.45 | MgO | 0.1 | [7 empty] | 0.05182025 | 1000 | 2230.246 | 1.9 |  | https://doi.org/10.1016/S0167-2738(99)00194-0 | O+E
6635 | La2O3 | 0.45 | SrO | 0.1 | Sc2O3 | 0.45 | MgO | 0.1 | [7 empty] | 0.002486849 | 1000 | 8.370026e-22 | 0 |  | https://doi.org/10.1016/S0167-2738(99)00194-0 | O+H
6636 | La2O3 | 0.45 | SrO | 0.1 | Sc2O3 | 0.45 | MgO | 0.1 | [7 empty] | 0.002270629 | 1000 | 1.360067e-19 | 0 |  | https://doi.org/10.1016/S0167-2738(99)00194-0 | O+H
6637 | La2O3 | 0.45 | SrO | 0.1 | Sc2O3 | 0.45 | MgO | 0.1 | [7 empty] | 0.00223079 | 1000 | 1.731847e-18 | 0 |  | https://doi.org/10.1016/S0167-2738(99)00194-0 | O+H
6638 | La2O3 | 0.45 | SrO | 0.1 | Sc2O3 | 0.45 | MgO | 0.1 | [7 empty] | 0.002191179 | 1000 | 1.129183e-17 | 0 |  | https://doi.org/10.1016/S0167-2738(99)00194-0 | O+H
6639 | La2O3 | 0.45 | SrO | 0.1 | Sc2O3 | 0.45 | MgO | 0.1 | [7 empty] | 0.002112597 | 1000 | 5.637073e-17 | 0 |  | https://doi.org/10.1016/S0167-2738(99)00194-0 | O+H
6640 | La2O3 | 0.45 | SrO | 0.1 | Sc2O3 | 0.45 | MgO | 0.1 | [7 empty] | 0.002153198 | 1000 | 2.808068e-16 | 0 |  | https://doi.org/10.1016/S0167-2738(99)00194-0 | O+H
6641 | La2O3 | 0.45 | SrO | 0.1 | Sc2O3 | 0.45 | MgO | 0.1 | [7 empty] | 0.002200921 | 1000 | 1.099162e-11 | 0 |  | https://doi.org/10.1016/S0167-2738(99)00194-0 | O+H
6642 | La2O3 | 0.45 | SrO | 0.1 | Sc2O3 | 0.45 | MgO | 0.1 | [7 empty] | 0.002201774 | 1000 | 3.667002e-11 | 0 |  | https://doi.org/10.1016/S0167-2738(99)00194-0 | O+H
6643 | La2O3 | 0.45 | SrO | 0.1 | Sc2O3 | 0.45 | MgO | 0.1 | [7 empty] | 0.002163982 | 1000 | 1.557792e-09 | 0 |  | https://doi.org/10.1016/S0167-2738(99)00194-0 | O+H
6644 | La2O3 | 0.45 | SrO | 0.1 | Sc2O3 | 0.45 | MgO | 0.1 | [7 empty] | 0.0023771 | 1000 | 9.845868e-08 | 0 |  | https://doi.org/10.1016/S0167-2738(99)00194-0 | O+H
6645 | La2O3 | 0.45 | SrO | 0.1 | Sc2O3 | 0.45 | MgO | 0.1 | [7 empty] | 0.01867767 | 1000 | 6.417866 | 0 |  | https://doi.org/10.1016/S0167-2738(99)00194-0 | O+H
6646 | La2O3 | 0.45 | SrO | 0.1 | Sc2O3 | 0.45 | MgO | 0.1 | [7 empty] | 0.02915071 | 1000 | 53.71925 | 0 |  | https://doi.org/10.1016/S0167-2738(99)00194-0 | O+E
6647 | La2O3 | 0.45 | SrO | 0.1 | Sc2O3 | 0.45 | MgO | 0.1 | [7 empty] | 0.04385139 | 1000 | 879.4006 | 0 |  | https://doi.org/10.1016/S0167-2738(99)00194-0 | O+E
6648 | La2O3 | 0.45 | SrO | 0.1 | Sc2O3 | 0.45 | MgO | 0.1 | [7 empty] | 0.05377094 | 1000 | 1703.93 | 0 |  | https://doi.org/10.1016/S0167-2738(99)00194-0 | O+E
6649 | La2O3 | 0.45 | SrO | 0.1 | Sc2O3 | 0.45 | MgO | 0.1 | [7 empty] | 0.0007420871 | 600 | 2.773851e-29 | 1.9 |  | https://doi.org/10.1016/S0167-2738(99)00194-0 | H
6650 | La2O3 | 0.45 | SrO | 0.1 | Sc2O3 | 0.45 | MgO | 0.1 | [7 empty] | 0.0007154122 | 600 | 1.059485e-28 | 1.9 |  | https://doi.org/10.1016/S0167-2738(99)00194-0 | H
6651 | La2O3 | 0.45 | SrO | 0.1 | Sc2O3 | 0.45 | MgO | 0.1 | [7 empty] | 0.000715782 | 600 | 5.281539e-28 | 1.9 |  | https://doi.org/10.1016/S0167-2738(99)00194-0 | H
6652 | La2O3 | 0.45 | SrO | 0.1 | Sc2O3 | 0.45 | MgO | 0.1 | [7 empty] | 0.000716152 | 600 | 2.632851e-27 | 1.9 |  | https://doi.org/10.1016/S0167-2738(99)00194-0 | H
6653 | La2O3 | 0.45 | SrO | 0.1 | Sc2O3 | 0.45 | MgO | 0.1 | [7 empty] | 0.000716584 | 600 | 1.715416e-26 | 1.9 |  | https://doi.org/10.1016/S0167-2738(99)00194-0 | H
6654 | La2O3 | 0.45 | SrO | 0.1 | Sc2O3 | 0.45 | MgO | 0.1 | [7 empty] | 0.0007171397 | 600 | 1.909273e-25 | 1.9 |  | https://doi.org/10.1016/S0167-2738(99)00194-0 | H
6655 | La2O3 | 0.45 | SrO | 0.1 | Sc2O3 | 0.45 | MgO | 0.1 | [7 empty] | 0.0007178814 | 600 | 4.7446e-24 | 1.9 |  | https://doi.org/10.1016/S0167-2738(99)00194-0 | H
6656 | La2O3 | 0.45 | SrO | 0.1 | Sc2O3 | 0.45 | MgO | 0.1 | [7 empty] | 0.0007183143 | 600 | 3.091312e-23 | 1.9 |  | https://doi.org/10.1016/S0167-2738(99)00194-0 | H
6657 | La2O3 | 0.45 | SrO | 0.1 | Sc2O3 | 0.45 | MgO | 0.1 | [7 empty] | 0.0006924939 | 600 | 1.180741e-22 | 1.9 |  | https://doi.org/10.1016/S0167-2738(99)00194-0 | H
6658 | La2O3 | 0.45 | SrO | 0.1 | Sc2O3 | 0.45 | MgO | 0.1 | [7 empty] | 0.000694196 | 600 | 2.432577e-19 | 1.9 |  | https://doi.org/10.1016/S0167-2738(99)00194-0 | H
6659 | La2O3 | 0.45 | SrO | 0.1 | Sc2O3 | 0.45 | MgO | 0.1 | [7 empty] | 0.001478033 | 600 | 35.29915 | 1.9 |  | https://doi.org/10.1016/S0167-2738(99)00194-0 | H+E
6660 | La2O3 | 0.45 | SrO | 0.1 | Sc2O3 | 0.45 | MgO | 0.1 | [7 empty] | 0.001652378 | 600 | 117.2582 | 1.9 |  | https://doi.org/10.1016/S0167-2738(99)00194-0 | H+E
6661 | La2O3 | 0.45 | SrO | 0.1 | Sc2O3 | 0.45 | MgO | 0.1 | [7 empty] | 0.001846969 | 600 | 228.0167 | 1.9 |  | https://doi.org/10.1016/S0167-2738(99)00194-0 | H+E
6662 | La2O3 | 0.45 | SrO | 0.1 | Sc2O3 | 0.45 | MgO | 0.1 | [7 empty] | 0.001989753 | 600 | 758.5236 | 1.9 |  | https://doi.org/10.1016/S0167-2738(99)00194-0 | H+E
6663 | La2O3 | 0.45 | SrO | 0.1 | Sc2O3 | 0.45 | MgO | 0.1 | [7 empty] | 0.00218336 | 600 | 1687.498 | 1.9 |  | https://doi.org/10.1016/S0167-2738(99)00194-0 | H+E
6664 | La2O3 | 0.45 | SrO | 0.1 | Sc2O3 | 0.45 | MgO | 0.1 | [7 empty] | 0.000210379 | 600 | 6.001444e-31 | 0 |  | https://doi.org/10.1016/S0167-2738(99)00194-0 | H
6665 | La2O3 | 0.45 | SrO | 0.1 | Sc2O3 | 0.45 | MgO | 0.1 | [7 empty] | 0.0002185901 | 600 | 2.908424e-29 | 0 |  | https://doi.org/10.1016/S0167-2738(99)00194-0 | H
6666 | La2O3 | 0.45 | SrO | 0.1 | Sc2O3 | 0.45 | MgO | 0.1 | [7 empty] | 0.0002187407 | 600 | 2.47673e-28 | 0 |  | https://doi.org/10.1016/S0167-2738(99)00194-0 | H
6667 | La2O3 | 0.45 | SrO | 0.1 | Sc2O3 | 0.45 | MgO | 0.1 | [7 empty] | 0.000223031 | 600 | 4.116063e-27 | 0 |  | https://doi.org/10.1016/S0167-2738(99)00194-0 | H
6668 | La2O3 | 0.45 | SrO | 0.1 | Sc2O3 | 0.45 | MgO | 0.1 | [7 empty] | 0.0001629902 | 600 | 1.768757e-25 | 0 |  | https://doi.org/10.1016/S0167-2738(99)00194-0 | H
6669 | La2O3 | 0.45 | SrO | 0.1 | Sc2O3 | 0.45 | MgO | 0.1 | [7 empty] | 0.0001573345 | 600 | 3.748384e-23 | 0 |  | https://doi.org/10.1016/S0167-2738(99)00194-0 | H
6670 | La2O3 | 0.45 | SrO | 0.1 | Sc2O3 | 0.45 | MgO | 0.1 | [7 empty] | 0.0001545807 | 600 | 5.456724e-22 | 0 |  | https://doi.org/10.1016/S0167-2738(99)00194-0 | H
6671 | La2O3 | 0.45 | SrO | 0.1 | Sc2O3 | 0.45 | MgO | 0.1 | [7 empty] | 0.0001696802 | 600 | 3.542556e-21 | 0 |  | https://doi.org/10.1016/S0167-2738(99)00194-0 | H
6672 | La2O3 | 0.45 | SrO | 0.1 | Sc2O3 | 0.45 | MgO | 0.1 | [7 empty] | 0.0001763635 | 600 | 5.009901e-19 | 0 |  | https://doi.org/10.1016/S0167-2738(99)00194-0 | H
6673 | La2O3 | 0.45 | SrO | 0.1 | Sc2O3 | 0.45 | MgO | 0.1 | [7 empty] | 0.001811831 | 600 | 26.79523 | 0 |  | https://doi.org/10.1016/S0167-2738(99)00194-0 | H+E
6674 | La2O3 | 0.45 | SrO | 0.1 | Sc2O3 | 0.45 | MgO | 0.1 | [7 empty] | 0.002141268 | 600 | 88.81804 | 0 |  | https://doi.org/10.1016/S0167-2738(99)00194-0 | H+E
6675 | La2O3 | 0.45 | SrO | 0.1 | Sc2O3 | 0.45 | MgO | 0.1 | [7 empty] | 0.002577242 | 600 | 131.7651 | 0 |  | https://doi.org/10.1016/S0167-2738(99)00194-0 | H+E
6676 | La2O3 | 0.45 | SrO | 0.1 | Sc2O3 | 0.45 | MgO | 0.1 | [7 empty] | 0.003160508 | 600 | 333.6897 | 0 |  | https://doi.org/10.1016/S0167-2738(99)00194-0 | H+E
6677 | La2O3 | 0.45 | SrO | 0.1 | Sc2O3 | 0.45 | MgO | 0.1 | [7 empty] | 0.004022712 | 600 | 1441.508 | 0 |  | https://doi.org/10.1016/S0167-2738(99)00194-0 | H+E
6678 | La2O3 | 0.45 | SrO | 0.1 | Sc2O3 | 0.45 | MgO | 0.1 | [7 empty] | 0.004495863 | 600 | 1875.963 | 0 |  | https://doi.org/10.1016/S0167-2738(99)00194-0 | H+E
6679 | CaO | 1 | ZrO2 | 0.995 | Al2O3 | 0.0025 | [9 empty] | 0.000736388 | 1421.522 | 1 | 1 |  | https://doi.org/10.1016/j.electacta.2010.10.098 | H+E
6680 | CaO | 1 | ZrO2 | 0.995 | Al2O3 | 0.0025 | [9 empty] | 0.0003868287 | 1315.338 | 1 | 1 |  | https://doi.org/10.1016/j.electacta.2010.10.098 | H+E
6681 | CaO | 1 | ZrO2 | 0.995 | Al2O3 | 0.0025 | [9 empty] | 0.0002779885 | 1210.74 | 1 | 1 |  | https://doi.org/10.1016/j.electacta.2010.10.098 | H+E
6682 | CaO | 1 | ZrO2 | 0.995 | Al2O3 | 0.0025 | [9 empty] | 0.000192903 | 1100.213 | 1 | 1 |  | https://doi.org/10.1016/j.electacta.2010.10.098 | H+E
6683 | CaO | 1 | ZrO2 | 0.995 | Al2O3 | 0.0025 | [9 empty] | 0.0001736278 | 1005.011 | 1 | 1 |  | https://doi.org/10.1016/j.electacta.2010.10.098 | H
6684 | CaO | 1 | ZrO2 | 0.995 | Al2O3 | 0.0025 | [9 empty] | 0.0001268426 | 901.3887 | 1 | 1 |  | https://doi.org/10.1016/j.electacta.2010.10.098 | H
6685 | CaO | 1 | ZrO2 | 0.995 | Al2O3 | 0.0025 | [9 empty] | 7.416738e-05 | 807.521 | 1 | 1 |  | https://doi.org/10.1016/j.electacta.2010.10.098 | H
6686 | CaO | 1 | ZrO2 | 0.995 | Al2O3 | 0.0025 | [9 empty] | 3.090785e-05 | 705.8147 | 1 | 1 |  | https://doi.org/10.1016/j.electacta.2010.10.098 | H
6687 | CaO | 1 | ZrO2 | 0.995 | Al2O3 | 0.0025 | [9 empty] | 8.759082e-06 | 602.2998 | 1 | 1 |  | https://doi.org/10.1016/j.electacta.2010.10.098 | H
6688 | CaO | 1 | ZrO2 | 0.995 | Al2O3 | 0.0025 | [9 empty] | 0.001593475 | 1204.516 | 0 | 1 |  | https://doi.org/10.1016/j.electacta.2010.10.098 | O+E
6689 | CaO | 1 | ZrO2 | 0.995 | Al2O3 | 0.0025 | [9 empty] | 0.0008516916 | 1105.346 | 0 | 1 |  | https://doi.org/10.1016/j.electacta.2010.10.098 | H
6690 | CaO | 1 | ZrO2 | 0.995 | Al2O3 | 0.0025 | [9 empty] | 0.0004406711 | 995.8488 | 0 | 1 |  | https://doi.org/10.1016/j.electacta.2010.10.098 | H
6691 | CaO | 1 | ZrO2 | 0.995 | Al2O3 | 0.0025 | [9 empty] | 0.000197017 | 902.4685 | 0 | 1 |  | https://doi.org/10.1016/j.electacta.2010.10.098 | H
6692 | CaO | 1 | ZrO2 | 0.995 | Al2O3 | 0.0025 | [9 empty] | 7.760715e-05 | 802.7717 | 0 | 1 |  | https://doi.org/10.1016/j.electacta.2010.10.098 | H
6693 | CaO | 1 | ZrO2 | 0.995 | Al2O3 | 0.0025 | [9 empty] | 2.953377e-05 | 700.7511 | 0 | 1 |  | https://doi.org/10.1016/j.electacta.2010.10.098 | H
6694 | CaO | 1 | ZrO2 | 0.995 | Al2O3 | 0.0025 | [9 empty] | 9.407275e-06 | 601.9683 | 0 | 1 |  | https://doi.org/10.1016/j.electacta.2010.10.098 | H
6695 | CaO | 1 | ZrO2 | 0.995 | Al2O3 | 0.0025 | [9 empty] | 1.587662e-06 | 501.4108 | 0 | 1 |  | https://doi.org/10.1016/j.electacta.2010.10.098 | H
6696 | CaO | 1 | ZrO2 | 0.95 | Al2O3 | 0.025 | [9 empty] | 0.0002942516 | 1327.877 | 1 | 1 |  | https://doi.org/10.1016/j.electacta.2010.10.098 | H+E
6697 | CaO | 1 | ZrO2 | 0.95 | Al2O3 | 0.025 | [9 empty] | 0.0001866165 | 1210.74 | 1 | 1 |  | https://doi.org/10.1016/j.electacta.2010.10.098 | H+E
6698 | CaO | 1 | ZrO2 | 0.95 | Al2O3 | 0.025 | [9 empty] | 0.0001344441 | 1109.576 | 1 | 1 |  | https://doi.org/10.1016/j.electacta.2010.10.098 | H
6699 | CaO | 1 | ZrO2 | 0.95 | Al2O3 | 0.025 | [9 empty] | 0.0001070156 | 1000.997 | 1 | 1 |  | https://doi.org/10.1016/j.electacta.2010.10.098 | H
6700 | CaO | 1 | ZrO2 | 0.95 | Al2O3 | 0.025 | [9 empty] | 7.434237e-05 | 904.7993 | 1 | 1 |  | https://doi.org/10.1016/j.electacta.2010.10.098 | H
6701 | CaO | 1 | ZrO2 | 0.95 | Al2O3 | 0.025 | [9 empty] | 4.76327e-05 | 807.521 | 1 | 1 |  | https://doi.org/10.1016/j.electacta.2010.10.098 | H
6702 | CaO | 1 | ZrO2 | 0.95 | Al2O3 | 0.025 | [9 empty] | 1.980212e-05 | 708.1828 | 1 | 1 |  | https://doi.org/10.1016/j.electacta.2010.10.098 | H
6703 | CaO | 1 | ZrO2 | 0.95 | Al2O3 | 0.025 | [9 empty] | 6.133016e-06 | 604.193 | 1 | 1 |  | https://doi.org/10.1016/j.electacta.2010.10.098 | H
6704 | CaO | 1 | ZrO2 | 0.95 | Al2O3 | 0.025 | [9 empty] | 0.0009111095 | 1204.516 | 0 | 1 |  | https://doi.org/10.1016/j.electacta.2010.10.098 | O+E
6705 | CaO | 1 | ZrO2 | 0.95 | Al2O3 | 0.025 | [9 empty] | 0.0004663598 | 1100.955 | 0 | 1 |  | https://doi.org/10.1016/j.electacta.2010.10.098 | H
6706 | CaO | 1 | ZrO2 | 0.95 | Al2O3 | 0.025 | [9 empty] | 0.0002078427 | 1003.36 | 0 | 1 |  | https://doi.org/10.1016/j.electacta.2010.10.098 | H
6707 | CaO | 1 | ZrO2 | 0.95 | Al2O3 | 0.025 | [9 empty] | 7.428294e-05 | 899.2732 | 0 | 1 |  | https://doi.org/10.1016/j.electacta.2010.10.098 | H
6708 | CaO | 1 | ZrO2 | 0.95 | Al2O3 | 0.025 | [9 empty] | 2.792259e-05 | 800.0949 | 0 | 1 |  | https://doi.org/10.1016/j.electacta.2010.10.098 | H
6709 | CaO | 1 | ZrO2 | 0.95 | Al2O3 | 0.025 | [9 empty] | 1.057284e-05 | 702.9547 | 0 | 1 |  | https://doi.org/10.1016/j.electacta.2010.10.098 | H
6710 | CaO | 1 | ZrO2 | 0.95 | Al2O3 | 0.025 | [9 empty] | 4.261212e-06 | 601.9683 | 0 | 1 |  | https://doi.org/10.1016/j.electacta.2010.10.098 | H
6711 | CaO | 1 | ZrO2 | 0.95 | Al2O3 | 0.025 | [9 empty] | 8.698142e-07 | 498.6395 | 0 | 1 |  | https://doi.org/10.1016/j.electacta.2010.10.098 | H
6712 | CaO | 1 | ZrO2 | 0.9 | Al2O3 | 0.05 | [9 empty] | 0.0001146599 | 1210.74 | 1 | 1 |  | https://doi.org/10.1016/j.electacta.2010.10.098 | H+E
6713 | CaO | 1 | ZrO2 | 0.9 | Al2O3 | 0.05 | [9 empty] | 9.056136e-05 | 1104.878 | 1 | 1 |  | https://doi.org/10.1016/j.electacta.2010.10.098 | H
6714 | CaO | 1 | ZrO2 | 0.9 | Al2O3 | 0.05 | [9 empty] | 6.80812e-05 | 1013.117 | 1 | 1 |  | https://doi.org/10.1016/j.electacta.2010.10.098 | H
6715 | CaO | 1 | ZrO2 | 0.9 | Al2O3 | 0.05 | [9 empty] | 4.580969e-05 | 901.3887 | 1 | 1 |  | https://doi.org/10.1016/j.electacta.2010.10.098 | H
6716 | CaO | 1 | ZrO2 | 0.9 | Al2O3 | 0.05 | [9 empty] | 2.451567e-05 | 807.521 | 1 | 1 |  | https://doi.org/10.1016/j.electacta.2010.10.098 | H
6717 | CaO | 1 | ZrO2 | 0.9 | Al2O3 | 0.05 | [9 empty] | 1.118943e-05 | 703.458 | 1 | 1 |  | https://doi.org/10.1016/j.electacta.2010.10.098 | H
6718 | CaO | 1 | ZrO2 | 0.9 | Al2O3 | 0.05 | [9 empty] | 2.763887e-06 | 604.193 | 1 | 1 |  | https://doi.org/10.1016/j.electacta.2010.10.098 | H
6719 | CaO | 1 | ZrO2 | 0.9 | Al2O3 | 0.05 | [9 empty] | 0.0004127052 | 1204.516 | 0 | 1 |  | https://doi.org/10.1016/j.electacta.2010.10.098 | O+E
6720 | CaO | 1 | ZrO2 | 0.9 | Al2O3 | 0.05 | [9 empty] | 0.0002016319 | 1100.955 | 0 | 1 |  | https://doi.org/10.1016/j.electacta.2010.10.098 | H
6721 | CaO | 1 | ZrO2 | 0.9 | Al2O3 | 0.05 | [9 empty] | 8.212069e-05 | 999.5931 | 0 | 1 |  | https://doi.org/10.1016/j.electacta.2010.10.098 | H
6722 | CaO | 1 | ZrO2 | 0.9 | Al2O3 | 0.05 | [9 empty] | 3.682816e-05 | 902.4685 | 0 | 1 |  | https://doi.org/10.1016/j.electacta.2010.10.098 | H
6723 | CaO | 1 | ZrO2 | 0.9 | Al2O3 | 0.05 | [9 empty] | 1.264809e-05 | 800.0949 | 0 | 1 |  | https://doi.org/10.1016/j.electacta.2010.10.098 | H
6724 | CaO | 1 | ZrO2 | 0.9 | Al2O3 | 0.05 | [9 empty] | 5.04163e-06 | 698.5573 | 0 | 1 |  | https://doi.org/10.1016/j.electacta.2010.10.098 | H
6725 | CaO | 1 | ZrO2 | 0.9 | Al2O3 | 0.05 | [9 empty] | 2.123263e-06 | 600.1967 | 0 | 1 |  | https://doi.org/10.1016/j.electacta.2010.10.098 | H
6726 | CaO | 1 | ZrO2 | 0.9 | Al2O3 | 0.05 | [9 empty] | 4.728751e-07 | 501.4108 | 0 | 1 |  | https://doi.org/10.1016/j.electacta.2010.10.098 | H
6727 | BaO | 1 | Tb2O3 | 0.45 | YbO | 0.1 | [9 empty] | 0.2492262 | 1222.798 | 100 | 1.9 |  | https://doi.org/10.1016/j.ssi.2007.02.014 | H+E
6728 | BaO | 1 | Tb2O3 | 0.45 | YbO | 0.1 | [9 empty] | 0.1272398 | 1045.519 | 100 | 1.9 |  | https://doi.org/10.1016/j.ssi.2007.02.014 | H+E
6729 | BaO | 1 | Tb2O3 | 0.45 | YbO | 0.1 | [9 empty] | 0.04964365 | 846.4969 | 100 | 1.9 |  | https://doi.org/10.1016/j.ssi.2007.02.014 | H+E
6730 | BaO | 1 | Tb2O3 | 0.45 | YbO | 0.1 | [9 empty] | 0.02423417 | 710.4254 | 100 | 1.9 |  | https://doi.org/10.1016/j.ssi.2007.02.014 | H+E
6731 | BaO | 1 | Tb2O3 | 0.45 | YbO | 0.1 | [9 empty] | 0.01057623 | 582.7692 | 100 | 1.9 |  | https://doi.org/10.1016/j.ssi.2007.02.014 | H+E
6732 | BaO | 1 | Tb2O3 | 0.45 | YbO | 0.1 | [9 empty] | 0.004936631 | 481.2373 | 100 | 1.9 |  | https://doi.org/10.1016/j.ssi.2007.02.014 | H+E
6733 | BaO | 1 | Tb2O3 | 0.45 | YbO | 0.1 | [9 empty] | 0.002304254 | 401.2424 | 100 | 1.9 |  | https://doi.org/10.1016/j.ssi.2007.02.014 | H+E
6734 | BaO | 1 | Tb2O3 | 0.45 | YbO | 0.1 | [9 empty] | 0.001099924 | 347.2091 | 100 | 1.9 |  | https://doi.org/10.1016/j.ssi.2007.02.014 | H+E
6735 | BaO | 1 | Tb2O3 | 0.45 | YbO | 0.1 | [9 empty] | 0.0004693889 | 295.6901 | 100 | 1.9 |  | https://doi.org/10.1016/j.ssi.2007.02.014 | H+E
6736 | BaO | 1 | ThO2 | 0.9 | Nd2O3 | 0.05 | [9 empty] | 0.1330723 | 1128.575 | 100 | 1.9 |  | https://doi.org/10.1016/j.ssi.2007.02.014 | H+E
6737 | BaO | 1 | ThO2 | 0.9 | Nd2O3 | 0.05 | [9 empty] | 0.07105285 | 868.0256 | 100 | 1.9 |  | https://doi.org/10.1016/j.ssi.2007.02.014 | H+E
6738 | BaO | 1 | ThO2 | 0.9 | Nd2O3 | 0.05 | [9 empty] | 0.0289926 | 715.8889 | 100 | 1.9 |  | https://doi.org/10.1016/j.ssi.2007.02.014 | H+E
6739 | BaO | 1 | ThO2 | 0.9 | Nd2O3 | 0.05 | [9 empty] | 0.01209832 | 625.9899 | 100 | 1.9 |  | https://doi.org/10.1016/j.ssi.2007.02.014 | H+E
6740 | BaO | 1 | ThO2 | 0.9 | Nd2O3 | 0.05 | [9 empty] | 0.00552195 | 558.7757 | 100 | 1.9 |  | https://doi.org/10.1016/j.ssi.2007.02.014 | H+E
6741 | BaO | 1 | ThO2 | 0.9 | Nd2O3 | 0.05 | [9 empty] | 0.002253191 | 490.9485 | 100 | 1.9 |  | https://doi.org/10.1016/j.ssi.2007.02.014 | H+E
6742 | BaO | 1 | ThO2 | 0.9 | Nd2O3 | 0.05 | [9 empty] | 0.0007514713 | 414.2587 | 100 | 1.9 |  | https://doi.org/10.1016/j.ssi.2007.02.014 | H+E
6743 | BaO | 1 | ThO2 | 0.9 | Nd2O3 | 0.05 | [9 empty] | 0.0002506264 | 347.2091 | 100 | 1.9 |  | https://doi.org/10.1016/j.ssi.2007.02.014 | H+E
6744 | BaO | 1 | ThO2 | 0.9 | Nd2O3 | 0.05 | [9 empty] | 8.7419e-05 | 303.0518 | 100 | 1.9 |  | https://doi.org/10.1016/j.ssi.2007.02.014 | H+E
6745 | BaO | 1 | Pr2O3 | 0.45 | Gd2O3 | 0.05 | [9 empty] | 0.5710722 | 699.6776 | 100 | 1.9 |  | https://doi.org/10.1016/j.ssi.2007.02.014 | E
6746 | BaO | 1 | Pr2O3 | 0.45 | Gd2O3 | 0.05 | [9 empty] | 0.4080427 | 595.2927 | 100 | 1.9 |  | https://doi.org/10.1016/j.ssi.2007.02.014 | E
6747 | BaO | 1 | Pr2O3 | 0.45 | Gd2O3 | 0.05 | [9 empty] | 0.2606504 | 490.9485 | 100 | 1.9 |  | https://doi.org/10.1016/j.ssi.2007.02.014 | E
6748 | BaO | 1 | Pr2O3 | 0.45 | Gd2O3 | 0.05 | [9 empty] | 0.1592012 | 379.0147 | 100 | 1.9 |  | https://doi.org/10.1016/j.ssi.2007.02.014 | E
6749 | BaO | 1 | Pr2O3 | 0.45 | Gd2O3 | 0.05 | [9 empty] | 0.1016949 | 310.6066 | 100 | 1.9 |  | https://doi.org/10.1016/j.ssi.2007.02.014 | E
6750 | BaO | 1 | Pr2O3 | 0.45 | Gd2O3 | 0.05 | [9 empty] | 0.07105285 | 253.6272 | 100 | 1.9 |  | https://doi.org/10.1016/j.ssi.2007.02.014 | E
6751 | BaO | 1 | Pr2O3 | 0.45 | Gd2O3 | 0.05 | [9 empty] | 0.0453873 | 195.4211 | 100 | 1.9 |  | https://doi.org/10.1016/j.ssi.2007.02.014 | E
6752 | BaO | 1 | CeO2 | 0.9 | Nd2O3 | 0.05 | [9 empty] | 0.07430982 | 1007.576 | 20 | 1.9 |  | https://doi.org/10.1016/j.ssi.2007.02.014 | H+E
6753 | BaO | 1 | CeO2 | 0.9 | Nd2O3 | 0.05 | [9 empty] | 0.03171148 | 853.5823 | 20 | 1.9 |  | https://doi.org/10.1016/j.ssi.2007.02.014 | H+E
6754 | BaO | 1 | CeO2 | 0.9 | Nd2O3 | 0.05 | [9 empty] | 0.01209832 | 732.6497 | 20 | 1.9 |  | https://doi.org/10.1016/j.ssi.2007.02.014 | H+E
6755 | BaO | 1 | CeO2 | 0.9 | Nd2O3 | 0.05 | [9 empty] | 0.006039791 | 649.2798 | 20 | 1.9 |  | https://doi.org/10.1016/j.ssi.2007.02.014 | H+E
6756 | BaO | 1 | CeO2 | 0.9 | Nd2O3 | 0.05 | [9 empty] | 0.003689011 | 603.8473 | 20 | 1.9 |  | https://doi.org/10.1016/j.ssi.2007.02.014 | H+E
6757 | BaO | 1 | Tb2O3 | 0.45 | YbO | 0.1 | [9 empty] | 0.001122482 | 500 | 0.0009459004 | 1.9 |  | https://doi.org/10.1016/j.ssi.2007.02.014 | H+E
6758 | BaO | 1 | Tb2O3 | 0.45 | YbO | 0.1 | [9 empty] | 0.001280934 | 500 | 0.09047357 | 1.9 |  | https://doi.org/10.1016/j.ssi.2007.02.014 | H+E
6759 | BaO | 1 | Tb2O3 | 0.45 | YbO | 0.1 | [9 empty] | 0.002245197 | 500 | 0.988938 | 1.9 |  | https://doi.org/10.1016/j.ssi.2007.02.014 | H+E
6760 | BaO | 1 | Tb2O3 | 0.45 | YbO | 0.1 | [9 empty] | 0.00307224 | 500 | 9.671799 | 1.9 |  | https://doi.org/10.1016/j.ssi.2007.02.014 | H+E
6761 | BaO | 1 | Tb2O3 | 0.45 | YbO | 0.1 | [9 empty] | 0.003935338 | 500 | 94.59004 | 1.9 |  | https://doi.org/10.1016/j.ssi.2007.02.014 | H+E
6762 | BaO | 1 | Tb2O3 | 0.45 | YbO | 0.1 | [9 empty] | 0.003745215 | 600 | 0.0009459004 | 1.9 |  | https://doi.org/10.1016/j.ssi.2007.02.014 | H+E
6763 | BaO | 1 | Tb2O3 | 0.45 | YbO | 0.1 | [9 empty] | 0.004203934 | 600 | 0.09047357 | 1.9 |  | https://doi.org/10.1016/j.ssi.2007.02.014 | H+E
6764 | BaO | 1 | Tb2O3 | 0.45 | YbO | 0.1 | [9 empty] | 0.006897785 | 600 | 0.988938 | 1.9 |  | https://doi.org/10.1016/j.ssi.2007.02.014 | H+E
6765 | BaO | 1 | Tb2O3 | 0.45 | YbO | 0.1 | [9 empty] | 0.01008287 | 600 | 9.148558 | 1.9 |  | https://doi.org/10.1016/j.ssi.2007.02.014 | H+E
6766 | BaO | 1 | Tb2O3 | 0.45 | YbO | 0.1 | [9 empty] | 0.01270406 | 600 | 100 | 1.9 |  | https://doi.org/10.1016/j.ssi.2007.02.014 | H+E
6767 | BaO | 1 | Tb2O3 | 0.45 | YbO | 0.1 | [9 empty] | 0.008690967 | 700 | 0.0009459004 | 1.9 |  | https://doi.org/10.1016/j.ssi.2007.02.014 | H+E
6768 | BaO | 1 | Tb2O3 | 0.45 | YbO | 0.1 | [9 empty] | 0.009284145 | 700 | 0.09047357 | 1.9 |  | https://doi.org/10.1016/j.ssi.2007.02.014 | H+E
6769 | BaO | 1 | Tb2O3 | 0.45 | YbO | 0.1 | [9 empty] | 0.01767306 | 700 | 0.8369612 | 1.9 |  | https://doi.org/10.1016/j.ssi.2007.02.014 | H+E
6770 | BaO | 1 | Tb2O3 | 0.45 | YbO | 0.1 | [9 empty] | 0.02499479 | 700 | 9.671799 | 1.9 |  | https://doi.org/10.1016/j.ssi.2007.02.014 | H+E
6771 | BaO | 1 | Tb2O3 | 0.45 | YbO | 0.1 | [9 empty] | 0.03364199 | 700 | 94.59004 | 1.9 |  | https://doi.org/10.1016/j.ssi.2007.02.014 | H+E
6772 | BaO | 1 | Tb2O3 | 0.45 | YbO | 0.1 | [9 empty] | 0.01951293 | 800 | 0.0009459004 | 1.9 |  | https://doi.org/10.1016/j.ssi.2007.02.014 | H+E
6773 | BaO | 1 | Tb2O3 | 0.45 | YbO | 0.1 | [9 empty] | 0.01887929 | 800 | 0.08557899 | 1.9 |  | https://doi.org/10.1016/j.ssi.2007.02.014 | H+E
6774 | BaO | 1 | Tb2O3 | 0.45 | YbO | 0.1 | [9 empty] | 0.03309126 | 800 | 0.9354369 | 1.9 |  | https://doi.org/10.1016/j.ssi.2007.02.014 | H+E
6775 | BaO | 1 | Tb2O3 | 0.45 | YbO | 0.1 | [9 empty] | 0.04999479 | 800 | 9.671799 | 1.9 |  | https://doi.org/10.1016/j.ssi.2007.02.014 | H+E
6776 | BaO | 1 | Tb2O3 | 0.45 | YbO | 0.1 | [9 empty] | 0.06954948 | 800 | 94.59004 | 1.9 |  | https://doi.org/10.1016/j.ssi.2007.02.014 | H+E
6777 | BaO | 1 | Tb2O3 | 0.45 | YbO | 0.1 | [9 empty] | 0.03534981 | 900 | 0.001 | 1.9 |  | https://doi.org/10.1016/j.ssi.2007.02.014 | H+E
6778 | BaO | 1 | Tb2O3 | 0.45 | YbO | 0.1 | [9 empty] | 0.03534981 | 900 | 0.0956481 | 1.9 |  | https://doi.org/10.1016/j.ssi.2007.02.014 | H+E
6779 | BaO | 1 | Tb2O3 | 0.45 | YbO | 0.1 | [9 empty] | 0.06196047 | 900 | 0.9354369 | 1.9 |  | https://doi.org/10.1016/j.ssi.2007.02.014 | H+E
6780 | BaO | 1 | Tb2O3 | 0.45 | YbO | 0.1 | [9 empty] | 0.1 | 900 | 9.671799 | 1.9 |  | https://doi.org/10.1016/j.ssi.2007.02.014 | H+E
6781 | BaO | 1 | Tb2O3 | 0.45 | YbO | 0.1 | [9 empty] | 0.1302253 | 900 | 94.59004 | 1.9 |  | https://doi.org/10.1016/j.ssi.2007.02.014 | H+E
6782 | BaO | 1 | Tb2O3 | 0.45 | YbO | 0.1 | [9 empty] | 0.06299167 | 1000 | 0.0009459004 | 1.9 |  | https://doi.org/10.1016/j.ssi.2007.02.014 | H+E
6783 | BaO | 1 | Tb2O3 | 0.45 | YbO | 0.1 | [9 empty] | 0.06510586 | 1000 | 0.09047357 | 1.9 |  | https://doi.org/10.1016/j.ssi.2007.02.014 | H+E
6784 | BaO | 1 | Tb2O3 | 0.45 | YbO | 0.1 | [9 empty] | 0.1050764 | 1000 | 0.8848301 | 1.9 |  | https://doi.org/10.1016/j.ssi.2007.02.014 | H+E
6785 | BaO | 1 | Tb2O3 | 0.45 | YbO | 0.1 | [9 empty] | 0.1872412 | 1000 | 8.653625 | 1.9 |  | https://doi.org/10.1016/j.ssi.2007.02.014 | H+E
6786 | BaO | 1 | Tb2O3 | 0.45 | YbO | 0.1 | [9 empty] | 0.1935256 | 1000 | 94.59004 | 1.9 |  | https://doi.org/10.1016/j.ssi.2007.02.014 | H+E
6787 | BaO | 1 | Tb2O3 | 0.45 | YbO | 0.1 | [9 empty] | 0.1852922 | 995.2927 | 100 | 0 |  | https://doi.org/10.1016/j.ssi.2007.02.014 | H+E
6788 | BaO | 1 | Tb2O3 | 0.45 | YbO | 0.1 | [9 empty] | 0.08208914 | 827.5291 | 100 | 0 |  | https://doi.org/10.1016/j.ssi.2007.02.014 | H+E
6789 | BaO | 1 | Tb2O3 | 0.45 | YbO | 0.1 | [9 empty] | 0.0391613 | 712.782 | 100 | 0 |  | https://doi.org/10.1016/j.ssi.2007.02.014 | H+E
6790 | BaO | 1 | Tb2O3 | 0.45 | YbO | 0.1 | [9 empty] | 0.01868222 | 635.2969 | 100 | 0 |  | https://doi.org/10.1016/j.ssi.2007.02.014 | H+E
6791 | BaO | 1 | Tb2O3 | 0.45 | YbO | 0.1 | [9 empty] | 0.008075006 | 555.6853 | 100 | 0 |  | https://doi.org/10.1016/j.ssi.2007.02.014 | H+E
6792 | BaO | 1 | Tb2O3 | 0.45 | YbO | 0.1 | [9 empty] | 0.003490255 | 506.0262 | 100 | 0 |  | https://doi.org/10.1016/j.ssi.2007.02.014 | H+E
6793 | BaO | 1 | Tb2O3 | 0.45 | YbO | 0.1 | [9 empty] | 0.001366829 | 444.2414 | 100 | 0 |  | https://doi.org/10.1016/j.ssi.2007.02.014 | H+E
6794 | BaO | 1 | Tb2O3 | 0.45 | YbO | 0.1 | [9 empty] | 0.0007749715 | 418.0299 | 100 | 0 |  | https://doi.org/10.1016/j.ssi.2007.02.014 | H+E
6795 | BaO | 1 | Tb2O3 | 0.45 | YbO | 0.1 | [9 empty] | 0.000343332 | 379.0376 | 100 | 0 |  | https://doi.org/10.1016/j.ssi.2007.02.014 | H+E
6796 | BaO | 1 | Tb2O3 | 0.45 | YbO | 0.1 | [9 empty] | 0.0001637894 | 344.2107 | 100 | 0 |  | https://doi.org/10.1016/j.ssi.2007.02.014 | H+E
6797 | BaO | 1 | Tb2O3 | 0.45 | YbO | 0.1 | [9 empty] | 5.396881e-05 | 303.1773 | 100 | 0 |  | https://doi.org/10.1016/j.ssi.2007.02.014 | H+E
6798 | BaO | 1 | ThO2 | 0.9 | Nd2O3 | 0.05 | [9 empty] | 0.00772148 | 500 | 0.0008947276 | 1.9 |  | https://doi.org/10.1016/j.ssi.2007.02.014 | H+E
6799 | BaO | 1 | ThO2 | 0.9 | Nd2O3 | 0.05 | [9 empty] | 0.007260434 | 500 | 0.03715766 | 1.9 |  | https://doi.org/10.1016/j.ssi.2007.02.014 | H+E
6800 | BaO | 1 | ThO2 | 0.9 | Nd2O3 | 0.05 | [9 empty] | 0.007817144 | 500 | 15.0919 | 1.9 |  | https://doi.org/10.1016/j.ssi.2007.02.014 | H+E
6801 | BaO | 1 | ThO2 | 0.9 | Nd2O3 | 0.05 | [9 empty] | 0.008841462 | 500 | 45.90244 | 1.9 |  | https://doi.org/10.1016/j.ssi.2007.02.014 | H+E
6802 | BaO | 1 | ThO2 | 0.9 | Nd2O3 | 0.05 | [9 empty] | 0.0090619 | 500 | 89.47276 | 1.9 |  | https://doi.org/10.1016/j.ssi.2007.02.014 | H+E
6803 | BaO | 1 | ThO2 | 0.9 | Nd2O3 | 0.05 | [9 empty] | 0.02612837 | 600 | 0.001 | 1.9 |  | https://doi.org/10.1016/j.ssi.2007.02.014 | H+E
6804 | BaO | 1 | ThO2 | 0.9 | Nd2O3 | 0.05 | [9 empty] | 0.02487264 | 600 | 0.03928284 | 1.9 |  | https://doi.org/10.1016/j.ssi.2007.02.014 | H+E
6805 | BaO | 1 | ThO2 | 0.9 | Nd2O3 | 0.05 | [9 empty] | 0.02549277 | 600 | 15.95506 | 1.9 |  | https://doi.org/10.1016/j.ssi.2007.02.014 | H+E
6806 | BaO | 1 | ThO2 | 0.9 | Nd2O3 | 0.05 | [9 empty] | 0.03181807 | 600 | 45.90244 | 1.9 |  | https://doi.org/10.1016/j.ssi.2007.02.014 | H+E
6807 | BaO | 1 | ThO2 | 0.9 | Nd2O3 | 0.05 | [9 empty] | 0.03598734 | 600 | 89.47276 | 1.9 |  | https://doi.org/10.1016/j.ssi.2007.02.014 | H+E
6808 | BaO | 1 | ThO2 | 0.9 | Nd2O3 | 0.05 | [9 empty] | 0.05080218 | 700 | 0.0009459004 | 1.9 |  | https://doi.org/10.1016/j.ssi.2007.02.014 | H+E
6809 | BaO | 1 | ThO2 | 0.9 | Nd2O3 | 0.05 | [9 empty] | 0.05143159 | 700 | 0.04152958 | 1.9 |  | https://doi.org/10.1016/j.ssi.2007.02.014 | H+E
6810 | BaO | 1 | ThO2 | 0.9 | Nd2O3 | 0.05 | [9 empty] | 0.06340727 | 700 | 15.0919 | 1.9 |  | https://doi.org/10.1016/j.ssi.2007.02.014 | H+E
6811 | BaO | 1 | ThO2 | 0.9 | Nd2O3 | 0.05 | [9 empty] | 0.07083818 | 700 | 45.90244 | 1.9 |  | https://doi.org/10.1016/j.ssi.2007.02.014 | H+E
6812 | BaO | 1 | ThO2 | 0.9 | Nd2O3 | 0.05 | [9 empty] | 0.08733262 | 700 | 94.59004 | 1.9 |  | https://doi.org/10.1016/j.ssi.2007.02.014 | H+E
6813 | BaO | 1 | ThO2 | 0.9 | Nd2O3 | 0.05 | [9 empty] | 0.08313542 | 800 | 0.0009459004 | 1.9 |  | https://doi.org/10.1016/j.ssi.2007.02.014 | H+E
6814 | BaO | 1 | ThO2 | 0.9 | Nd2O3 | 0.05 | [9 empty] | 0.08520818 | 800 | 0.03928284 | 1.9 |  | https://doi.org/10.1016/j.ssi.2007.02.014 | H+E
6815 | BaO | 1 | ThO2 | 0.9 | Nd2O3 | 0.05 | [9 empty] | 0.1024932 | 800 | 15.0919 | 1.9 |  | https://doi.org/10.1016/j.ssi.2007.02.014 | H+E
6816 | BaO | 1 | ThO2 | 0.9 | Nd2O3 | 0.05 | [9 empty] | 0.1232847 | 800 | 43.41913 | 1.9 |  | https://doi.org/10.1016/j.ssi.2007.02.014 | H+E
6817 | BaO | 1 | ThO2 | 0.9 | Nd2O3 | 0.05 | [9 empty] | 0.146479 | 800 | 89.47276 | 1.9 |  | https://doi.org/10.1016/j.ssi.2007.02.014 | H+E
6818 | BaO | 1 | ThO2 | 0.9 | Nd2O3 | 0.05 | [9 empty] | 0.1131035 | 900 | 0.001 | 1.9 |  | https://doi.org/10.1016/j.ssi.2007.02.014 | H+E
6819 | BaO | 1 | ThO2 | 0.9 | Nd2O3 | 0.05 | [9 empty] | 0.1159234 | 900 | 0.03928284 | 1.9 |  | https://doi.org/10.1016/j.ssi.2007.02.014 | H+E
6820 | BaO | 1 | ThO2 | 0.9 | Nd2O3 | 0.05 | [9 empty] | 0.146479 | 900 | 15.0919 | 1.9 |  | https://doi.org/10.1016/j.ssi.2007.02.014 | H+E
6821 | BaO | 1 | ThO2 | 0.9 | Nd2O3 | 0.05 | [9 empty] | 0.1805862 | 900 | 43.41913 | 1.9 |  | https://doi.org/10.1016/j.ssi.2007.02.014 | H+E
6822 | BaO | 1 | ThO2 | 0.9 | Nd2O3 | 0.05 | [9 empty] | 0.2017497 | 900 | 89.47276 | 1.9 |  | https://doi.org/10.1016/j.ssi.2007.02.014 | H+E
6823 | BaO | 1 | ThO2 | 0.9 | Nd2O3 | 0.05 | [9 empty] | 0.1429158 | 1000 | 0.001 | 1.9 |  | https://doi.org/10.1016/j.ssi.2007.02.014 | H+E
6824 | BaO | 1 | ThO2 | 0.9 | Nd2O3 | 0.05 | [9 empty] | 0.1446864 | 1000 | 0.03715766 | 1.9 |  | https://doi.org/10.1016/j.ssi.2007.02.014 | H+E
6825 | BaO | 1 | ThO2 | 0.9 | Nd2O3 | 0.05 | [9 empty] | 0.1828235 | 1000 | 15.0919 | 1.9 |  | https://doi.org/10.1016/j.ssi.2007.02.014 | H+E
6826 | BaO | 1 | ThO2 | 0.9 | Nd2O3 | 0.05 | [9 empty] | 0.2397061 | 1000 | 45.90244 | 1.9 |  | https://doi.org/10.1016/j.ssi.2007.02.014 | H+E
6827 | BaO | 1 | ThO2 | 0.9 | Nd2O3 | 0.05 | [9 empty] | 0.2677981 | 1000 | 89.47276 | 1.9 |  | https://doi.org/10.1016/j.ssi.2007.02.014 | H+E
6828 | BaO | 1 | CeO2 | 0.3 | ZrO2 | 0.5 | Y2O3 | 0.1 | [7 empty] | 0.0044 | 600 | 0 | 1.9 |  | https://doi.org/10.1039/B902343G | H
6829 | BaO | 1 | CeO2 | 0.5 | ZrO2 | 0.4 | Y2O3 | 0.05 | [7 empty] | 0.005 | 600 | 0 | 1.9 |  | https://doi.org/10.1039/B902343G | H
6830 | BaO | 1 | CeO2 | 0.7 | ZrO2 | 0.1 | Y2O3 | 0.1 | [7 empty] | 0.02 | 600 | 0 | 1.9 |  | https://doi.org/10.1039/B902343G | H
6831 | BaO | 1 | CeO2 | 0.5 | ZrO2 | 0.4 | Y2O3 | 0.05 | [7 empty] | 0.008 | 700 | 20 | 1.9 |  | https://doi.org/10.1039/B902343G | H
6832 | BaO | 1 | CeO2 | 0.4 | ZrO2 | 0.4 | Sc2O3 | 0.1 | [7 empty] | 0.001 | 600 | 0 | 1.9 |  | https://doi.org/10.1039/B902343G | H
6833 | BaO | 1 | CeO2 | 0.6 | ZrO2 | 0.3 | Y2O3 | 0.05 | [7 empty] | 0.00233 | 600 | 0 | 1.9 |  | https://doi.org/10.1039/B902343G | H
6834 | BaO | 1 | ZrO2 | 0.9 | Pr2O3 | 0.05 | [9 empty] | 4.211668e-05 | 694.4503 | 20 | 0 |  | https://doi.org/10.1002/adfm.201001540 | O+E
6835 | BaO | 1 | ZrO2 | 0.9 | Pr2O3 | 0.05 | [9 empty] | 3.585792e-05 | 665.5965 | 20 | 0 |  | https://doi.org/10.1002/adfm.201001540 | O+E
6836 | BaO | 1 | ZrO2 | 0.9 | Pr2O3 | 0.05 | [9 empty] | 2.125744e-05 | 605.4893 | 20 | 0 |  | https://doi.org/10.1002/adfm.201001540 | O+E
6837 | BaO | 1 | ZrO2 | 0.9 | Pr2O3 | 0.05 | [9 empty] | 1.540895e-05 | 560.3333 | 20 | 0 |  | https://doi.org/10.1002/adfm.201001540 | O+E
6838 | BaO | 1 | ZrO2 | 0.9 | Pr2O3 | 0.05 | [9 empty] | 9.134793e-06 | 506.8834 | 20 | 0 |  | https://doi.org/10.1002/adfm.201001540 | O+E
6839 | BaO | 1 | ZrO2 | 0.9 | Pr2O3 | 0.05 | [9 empty] | 4.996777e-06 | 454.8912 | 20 | 0 |  | https://doi.org/10.1002/adfm.201001540 | O+E
6840 | BaO | 1 | ZrO2 | 0.9 | Pr2O3 | 0.05 | [9 empty] | 2.625512e-06 | 405.934 | 20 | 0 |  | https://doi.org/10.1002/adfm.201001540 | O+E
6841 | BaO | 1 | ZrO2 | 0.9 | Pr2O3 | 0.05 | [9 empty] | 1.325167e-06 | 345.4971 | 20 | 0 |  | https://doi.org/10.1002/adfm.201001540 | O+E
6842 | BaO | 1 | ZrO2 | 0.9 | Pr2O3 | 0.05 | [9 empty] | 8.142456e-05 | 695.2487 | 0 | 1.9 |  | https://doi.org/10.1002/adfm.201001540 | H
6843 | BaO | 1 | ZrO2 | 0.9 | Pr2O3 | 0.05 | [9 empty] | 5.558839e-05 | 664.6775 | 0 | 1.9 |  | https://doi.org/10.1002/adfm.201001540 | H
6844 | BaO | 1 | ZrO2 | 0.9 | Pr2O3 | 0.05 | [9 empty] | 3.571905e-05 | 606.0245 | 0 | 1.9 |  | https://doi.org/10.1002/adfm.201001540 | H
6845 | BaO | 1 | ZrO2 | 0.9 | Pr2O3 | 0.05 | [9 empty] | 2.498353e-05 | 559.4302 | 0 | 1.9 |  | https://doi.org/10.1002/adfm.201001540 | H
6846 | BaO | 1 | ZrO2 | 0.9 | Pr2O3 | 0.05 | [9 empty] | 1.301222e-05 | 503.7478 | 0 | 1.9 |  | https://doi.org/10.1002/adfm.201001540 | H
6847 | BaO | 1 | ZrO2 | 0.9 | Pr2O3 | 0.05 | [9 empty] | 6.502326e-06 | 454.0597 | 0 | 1.9 |  | https://doi.org/10.1002/adfm.201001540 | H
6848 | BaO | 1 | ZrO2 | 0.9 | Pr2O3 | 0.05 | [9 empty] | 3.101793e-06 | 405.1375 | 0 | 1.9 |  | https://doi.org/10.1002/adfm.201001540 | H
6849 | BaO | 1 | ZrO2 | 0.9 | Pr2O3 | 0.05 | [9 empty] | 1.445673e-06 | 345.44 | 0 | 1.9 |  | https://doi.org/10.1002/adfm.201001540 | H
6850 | BaO | 1 | ZrO2 | 0.8 | Pr2O3 | 0.05 | Y2O3 | 0.05 | [7 empty] | 0.007546216 | 703.2774 | 20 | 0 |  | https://doi.org/10.1002/adfm.201001540 | O+E
6851 | BaO | 1 | ZrO2 | 0.8 | Pr2O3 | 0.05 | Y2O3 | 0.05 | [7 empty] | 0.004657172 | 655.8194 | 20 | 0 |  | https://doi.org/10.1002/adfm.201001540 | O+E
6852 | BaO | 1 | ZrO2 | 0.8 | Pr2O3 | 0.05 | Y2O3 | 0.05 | [7 empty] | 0.003658632 | 617.183 | 20 | 0 |  | https://doi.org/10.1002/adfm.201001540 | O+E
6853 | BaO | 1 | ZrO2 | 0.8 | Pr2O3 | 0.05 | Y2O3 | 0.05 | [7 empty] | 0.001922396 | 553.8934 | 20 | 0 |  | https://doi.org/10.1002/adfm.201001540 | O+E
6854 | BaO | 1 | ZrO2 | 0.8 | Pr2O3 | 0.05 | Y2O3 | 0.05 | [7 empty] | 0.00105156 | 511.4575 | 20 | 0 |  | https://doi.org/10.1002/adfm.201001540 | O+E
6855 | BaO | 1 | ZrO2 | 0.8 | Pr2O3 | 0.05 | Y2O3 | 0.05 | [7 empty] | 0.0005752085 | 458.8741 | 20 | 0 |  | https://doi.org/10.1002/adfm.201001540 | O+E
6856 | BaO | 1 | ZrO2 | 0.8 | Pr2O3 | 0.05 | Y2O3 | 0.05 | [7 empty] | 0.0003409974 | 407.6616 | 20 | 0 |  | https://doi.org/10.1002/adfm.201001540 | O+E
6857 | BaO | 1 | ZrO2 | 0.8 | Pr2O3 | 0.05 | Y2O3 | 0.05 | [7 empty] | 0.0001465342 | 355.6722 | 20 | 0 |  | https://doi.org/10.1002/adfm.201001540 | O+E
6858 | BaO | 1 | ZrO2 | 0.8 | Pr2O3 | 0.05 | Y2O3 | 0.05 | [7 empty] | 0.004458218 | 701.5569 | 0 | 1.9 |  | https://doi.org/10.1002/adfm.201001540 | H
6859 | BaO | 1 | ZrO2 | 0.8 | Pr2O3 | 0.05 | Y2O3 | 0.05 | [7 empty] | 0.003835461 | 652.5388 | 0 | 1.9 |  | https://doi.org/10.1002/adfm.201001540 | H
6860 | BaO | 1 | ZrO2 | 0.8 | Pr2O3 | 0.05 | Y2O3 | 0.05 | [7 empty] | 0.002685406 | 602.4619 | 0 | 1.9 |  | https://doi.org/10.1002/adfm.201001540 | H
6861 | BaO | 1 | ZrO2 | 0.8 | Pr2O3 | 0.05 | Y2O3 | 0.05 | [7 empty] | 0.001807586 | 558.8266 | 0 | 1.9 |  | https://doi.org/10.1002/adfm.201001540 | H
6862 | BaO | 1 | ZrO2 | 0.8 | Pr2O3 | 0.05 | Y2O3 | 0.05 | [7 empty] | 0.001161488 | 512.3402 | 0 | 1.9 |  | https://doi.org/10.1002/adfm.201001540 | H
6863 | BaO | 1 | ZrO2 | 0.8 | Pr2O3 | 0.05 | Y2O3 | 0.05 | [7 empty] | 0.0007124549 | 464.6078 | 0 | 1.9 |  | https://doi.org/10.1002/adfm.201001540 | H
6864 | BaO | 1 | ZrO2 | 0.8 | Pr2O3 | 0.05 | Y2O3 | 0.05 | [7 empty] | 0.0004006681 | 416.9564 | 0 | 1.9 |  | https://doi.org/10.1002/adfm.201001540 | H
6865 | BaO | 1 | ZrO2 | 0.8 | Pr2O3 | 0.05 | Y2O3 | 0.05 | [7 empty] | 0.0001800754 | 358.2318 | 0 | 1.9 |  | https://doi.org/10.1002/adfm.201001540 | H
6866 | BaO | 1 | ZrO2 | 0.7 | Pr2O3 | 0.05 | Y2O3 | 0.1 | [7 empty] | 0.02235347 | 706.8535 | 20 | 0 | 1.7 | https://doi.org/10.1002/adfm.201001540 | O+E
6867 | BaO | 1 | ZrO2 | 0.7 | Pr2O3 | 0.05 | Y2O3 | 0.1 | [7 empty] | 0.01495108 | 657.4348 | 20 | 0 | 1.7 | https://doi.org/10.1002/adfm.201001540 | O+E
6868 | BaO | 1 | ZrO2 | 0.7 | Pr2O3 | 0.05 | Y2O3 | 0.1 | [7 empty] | 0.009605783 | 604.0492 | 20 | 0 | 1.7 | https://doi.org/10.1002/adfm.201001540 | O+E
6869 | BaO | 1 | ZrO2 | 0.7 | Pr2O3 | 0.05 | Y2O3 | 0.1 | [7 empty] | 0.006171532 | 552.6173 | 20 | 0 | 1.7 | https://doi.org/10.1002/adfm.201001540 | O+E
6870 | BaO | 1 | ZrO2 | 0.7 | Pr2O3 | 0.05 | Y2O3 | 0.1 | [7 empty] | 0.003965092 | 511.4575 | 20 | 0 | 1.7 | https://doi.org/10.1002/adfm.201001540 | O+E
6871 | BaO | 1 | ZrO2 | 0.7 | Pr2O3 | 0.05 | Y2O3 | 0.1 | [7 empty] | 0.001636718 | 449.973 | 20 | 0 | 1.7 | https://doi.org/10.1002/adfm.201001540 | O+E
6872 | BaO | 1 | ZrO2 | 0.7 | Pr2O3 | 0.05 | Y2O3 | 0.1 | [7 empty] | 0.0007622476 | 395.75 | 20 | 0 | 1.7 | https://doi.org/10.1002/adfm.201001540 | O+E
6873 | BaO | 1 | ZrO2 | 0.7 | Pr2O3 | 0.05 | Y2O3 | 0.1 | [7 empty] | 0.0004518787 | 354.9343 | 20 | 0 | 1.7 | https://doi.org/10.1002/adfm.201001540 | O+E
6874 | BaO | 1 | ZrO2 | 0.7 | Pr2O3 | 0.05 | Y2O3 | 0.1 | [7 empty] | 0.0176208 | 703.0744 | 0 | 1.9 | 1.7 | https://doi.org/10.1002/adfm.201001540 | H
6875 | BaO | 1 | ZrO2 | 0.7 | Pr2O3 | 0.05 | Y2O3 | 0.1 | [7 empty] | 0.0119329 | 658.8077 | 0 | 1.9 | 1.7 | https://doi.org/10.1002/adfm.201001540 | H
6876 | BaO | 1 | ZrO2 | 0.7 | Pr2O3 | 0.05 | Y2O3 | 0.1 | [7 empty] | 0.008743253 | 615.3997 | 0 | 1.9 | 1.7 | https://doi.org/10.1002/adfm.201001540 | H
6877 | BaO | 1 | ZrO2 | 0.7 | Pr2O3 | 0.05 | Y2O3 | 0.1 | [7 empty] | 0.006354652 | 565.1847 | 0 | 1.9 | 1.7 | https://doi.org/10.1002/adfm.201001540 | H
6878 | BaO | 1 | ZrO2 | 0.7 | Pr2O3 | 0.05 | Y2O3 | 0.1 | [7 empty] | 0.003591798 | 509.8933 | 0 | 1.9 | 1.7 | https://doi.org/10.1002/adfm.201001540 | H
6879 | BaO | 1 | ZrO2 | 0.7 | Pr2O3 | 0.05 | Y2O3 | 0.1 | [7 empty] | 0.002492054 | 464.4691 | 0 | 1.9 | 1.7 | https://doi.org/10.1002/adfm.201001540 | H
6880 | BaO | 1 | ZrO2 | 0.7 | Pr2O3 | 0.05 | Y2O3 | 0.1 | [7 empty] | 0.00107786 | 399.4641 | 0 | 1.9 | 1.7 | https://doi.org/10.1002/adfm.201001540 | H
6881 | BaO | 1 | ZrO2 | 0.7 | Pr2O3 | 0.05 | Y2O3 | 0.1 | [7 empty] | 0.0007052968 | 352.2024 | 0 | 1.9 | 1.7 | https://doi.org/10.1002/adfm.201001540 | H
6882 | BaO | 1 | ZrO2 | 0.7 | Pr2O3 | 0.05 | Y2O3 | 0.1 | [7 empty] | 0.02677986 | 707.5904 | 20 | 1.9 | 1.7 | https://doi.org/10.1002/adfm.201001540 | O+E
6883 | BaO | 1 | ZrO2 | 0.7 | Pr2O3 | 0.05 | Y2O3 | 0.1 | [7 empty] | 0.01867819 | 654.697 | 20 | 1.9 | 1.7 | https://doi.org/10.1002/adfm.201001540 | O+E
6884 | BaO | 1 | ZrO2 | 0.7 | Pr2O3 | 0.05 | Y2O3 | 0.1 | [7 empty] | 0.01227159 | 608.1773 | 20 | 1.9 | 1.7 | https://doi.org/10.1002/adfm.201001540 | O+E
6885 | BaO | 1 | ZrO2 | 0.7 | Pr2O3 | 0.05 | Y2O3 | 0.1 | [7 empty] | 0.008949265 | 557.4795 | 20 | 1.9 | 1.7 | https://doi.org/10.1002/adfm.201001540 | O+E
6886 | BaO | 1 | ZrO2 | 0.7 | Pr2O3 | 0.05 | Y2O3 | 0.1 | [7 empty] | 0.005135908 | 503.2484 | 20 | 1.9 | 1.7 | https://doi.org/10.1002/adfm.201001540 | O+E
6887 | BaO | 1 | ZrO2 | 0.7 | Pr2O3 | 0.05 | Y2O3 | 0.1 | [7 empty] | 0.003036738 | 454.3545 | 20 | 1.9 | 1.7 | https://doi.org/10.1002/adfm.201001540 | O+E
6888 | BaO | 1 | ZrO2 | 0.7 | Pr2O3 | 0.05 | Y2O3 | 0.1 | [7 empty] | 0.001477545 | 400.9855 | 20 | 1.9 | 1.7 | https://doi.org/10.1002/adfm.201001540 | O+E
6889 | BaO | 1 | ZrO2 | 0.7 | Pr2O3 | 0.05 | Y2O3 | 0.1 | [7 empty] | 0.0007979853 | 350.073 | 20 | 1.9 | 1.7 | https://doi.org/10.1002/adfm.201001540 | O+E
6890 | BaO | 1 | ZrO2 | 0.7 | Pr2O3 | 0.05 | Y2O3 | 0.1 | [7 empty] | 0.01792961 | 700 | 0.010213 | 1.9 | 1.7 | https://doi.org/10.1002/adfm.201001540 | H
6891 | BaO | 1 | ZrO2 | 0.7 | Pr2O3 | 0.05 | Y2O3 | 0.1 | [7 empty] | 0.02009291 | 700 | 0.8185467 | 1.9 | 1.7 | https://doi.org/10.1002/adfm.201001540 | H
6892 | BaO | 1 | ZrO2 | 0.7 | Pr2O3 | 0.05 | Y2O3 | 0.1 | [7 empty] | 0.02210003 | 700 | 5.341814 | 1.9 | 1.7 | https://doi.org/10.1002/adfm.201001540 | H
6893 | BaO | 1 | ZrO2 | 0.7 | Pr2O3 | 0.05 | Y2O3 | 0.1 | [7 empty] | 0.02616603 | 700 | 23.35721 | 1.9 | 1.7 | https://doi.org/10.1002/adfm.201001540 | H
6894 | BaO | 1 | ZrO2 | 0.7 | Pr2O3 | 0.05 | Y2O3 | 0.1 | [7 empty] | 0.01050662 | 600 | 0.009791443 | 1.9 | 1.7 | https://doi.org/10.1002/adfm.201001540 | H
6895 | BaO | 1 | ZrO2 | 0.7 | Pr2O3 | 0.05 | Y2O3 | 0.1 | [7 empty] | 0.009439674 | 600 | 0.78476 | 1.9 | 1.7 | https://doi.org/10.1002/adfm.201001540 | H
6896 | BaO | 1 | ZrO2 | 0.7 | Pr2O3 | 0.05 | Y2O3 | 0.1 | [7 empty] | 0.0097289 | 600 | 5.341814 | 1.9 | 1.7 | https://doi.org/10.1002/adfm.201001540 | H
6897 | BaO | 1 | ZrO2 | 0.7 | Pr2O3 | 0.05 | Y2O3 | 0.1 | [7 empty] | 0.01125162 | 600 | 22.39311 | 1.9 | 1.7 | https://doi.org/10.1002/adfm.201001540 | H
6898 | BaO | 1 | ZrO2 | 0.7 | Pr2O3 | 0.05 | Y2O3 | 0.1 | [7 empty] | 0.004939607 | 500 | 0.009791443 | 1.9 | 1.7 | https://doi.org/10.1002/adfm.201001540 | H
6899 | BaO | 1 | ZrO2 | 0.7 | Pr2O3 | 0.05 | Y2O3 | 0.1 | [7 empty] | 0.005041048 | 500 | 0.78476 | 1.9 | 1.7 | https://doi.org/10.1002/adfm.201001540 | H
6900 | BaO | 1 | ZrO2 | 0.7 | Pr2O3 | 0.05 | Y2O3 | 0.1 | [7 empty] | 0.004780289 | 500 | 5.230407 | 1.9 | 1.7 | https://doi.org/10.1002/adfm.201001540 | H
6901 | BaO | 1 | ZrO2 | 0.7 | Pr2O3 | 0.05 | Y2O3 | 0.1 | [7 empty] | 0.005203512 | 500 | 22.39311 | 1.9 | 1.7 | https://doi.org/10.1002/adfm.201001540 | H
6902 | BaO | 1 | ZrO2 | 0.7 | Pr2O3 | 0.05 | Y2O3 | 0.1 | [7 empty] | 0.001778409 | 400 | 0.010213 | 1.9 | 1.7 | https://doi.org/10.1002/adfm.201001540 | H
6903 | BaO | 1 | ZrO2 | 0.7 | Pr2O3 | 0.05 | Y2O3 | 0.1 | [7 empty] | 0.001879694 | 400 | 0.8014753 | 1.9 | 1.7 | https://doi.org/10.1002/adfm.201001540 | H
6904 | BaO | 1 | ZrO2 | 0.7 | Pr2O3 | 0.05 | Y2O3 | 0.1 | [7 empty] | 0.002168605 | 400 | 5.230407 | 1.9 | 1.7 | https://doi.org/10.1002/adfm.201001540 | H
6905 | BaO | 1 | ZrO2 | 0.7 | Pr2O3 | 0.05 | Y2O3 | 0.1 | [7 empty] | 0.001629943 | 400 | 23.35721 | 1.9 | 1.7 | https://doi.org/10.1002/adfm.201001540 | H
6906 | SrO | 1 | CeO2 | 0.95 | Tb2O3 | 0.025 | [9 empty] | 5.797622e-05 | 897.9978 | 20 | 0 |  | https://doi.org/10.1016/S0167-2738(99)00013-2 | O
6907 | SrO | 1 | CeO2 | 0.95 | Tb2O3 | 0.025 | [9 empty] | 9.48306e-06 | 798.953 | 20 | 0 |  | https://doi.org/10.1016/S0167-2738(99)00013-2 | H+E
6908 | SrO | 1 | CeO2 | 0.95 | Tb2O3 | 0.025 | [9 empty] | 2.607367e-06 | 699.5553 | 20 | 0 |  | https://doi.org/10.1016/S0167-2738(99)00013-2 | H+E
6909 | SrO | 1 | CeO2 | 0.95 | Tb2O3 | 0.025 | [9 empty] | 1.413998e-06 | 599.9969 | 20 | 0 |  | https://doi.org/10.1016/S0167-2738(99)00013-2 | H+E
6910 | SrO | 1 | CeO2 | 0.95 | Tb2O3 | 0.025 | [9 empty] | 1.060147e-06 | 499.4868 | 20 | 0 |  | https://doi.org/10.1016/S0167-2738(99)00013-2 | H+E
6911 | SrO | 1 | CeO2 | 0.95 | Tb2O3 | 0.025 | [9 empty] | 0.007963178 | 899.5024 | 0 | 0 |  | https://doi.org/10.1016/S0167-2738(99)00013-2 | O
6912 | SrO | 1 | CeO2 | 0.95 | Tb2O3 | 0.025 | [9 empty] | 0.004828865 | 798.953 | 0 | 0 |  | https://doi.org/10.1016/S0167-2738(99)00013-2 | H+E
6913 | SrO | 1 | CeO2 | 0.95 | Tb2O3 | 0.025 | [9 empty] | 0.002314108 | 700.593 | 0 | 0 |  | https://doi.org/10.1016/S0167-2738(99)00013-2 | H+E
6914 | SrO | 1 | CeO2 | 0.95 | Tb2O3 | 0.025 | [9 empty] | 0.001159423 | 599.9969 | 0 | 0 |  | https://doi.org/10.1016/S0167-2738(99)00013-2 | H+E
6915 | SrO | 1 | CeO2 | 0.95 | Tb2O3 | 0.025 | [9 empty] | 0.0004426452 | 499.4868 | 0 | 0 |  | https://doi.org/10.1016/S0167-2738(99)00013-2 | H+E
6916 | SrO | 1 | CeO2 | 0.95 | Tb2O3 | 0.025 | [9 empty] | 5.626701e-05 | 900 | 0.006441029 | 0 |  | https://doi.org/10.1016/S0167-2738(99)00013-2 | O
6917 | SrO | 1 | CeO2 | 0.95 | Tb2O3 | 0.025 | [9 empty] | 5.419379e-05 | 900 | 19.21242 | 0 |  | https://doi.org/10.1016/S0167-2738(99)00013-2 | O
6918 | SrO | 1 | CeO2 | 0.95 | Tb2O3 | 0.025 | [9 empty] | 5.480607e-05 | 900 | 94.64974 | 0 |  | https://doi.org/10.1016/S0167-2738(99)00013-2 | O
6919 | SrO | 1 | CeO2 | 0.95 | Tb2O3 | 0.025 | [9 empty] | 9.082257e-06 | 800 | 0.006805121 | 0 |  | https://doi.org/10.1016/S0167-2738(99)00013-2 | H
6920 | SrO | 1 | CeO2 | 0.95 | Tb2O3 | 0.025 | [9 empty] | 8.545496e-06 | 800 | 20.29844 | 0 |  | https://doi.org/10.1016/S0167-2738(99)00013-2 | H
6921 | SrO | 1 | CeO2 | 0.95 | Tb2O3 | 0.025 | [9 empty] | 9.057574e-06 | 800 | 97.2881 | 0 |  | https://doi.org/10.1016/S0167-2738(99)00013-2 | H
6922 | SrO | 1 | CeO2 | 0.95 | Tb2O3 | 0.025 | [9 empty] | 2.341274e-06 | 700 | 0.006620572 | 0 |  | https://doi.org/10.1016/S0167-2738(99)00013-2 | H
6923 | SrO | 1 | CeO2 | 0.95 | Tb2O3 | 0.025 | [9 empty] | 2.201982e-06 | 700 | 20.86426 | 0 |  | https://doi.org/10.1016/S0167-2738(99)00013-2 | H
6924 | SrO | 1 | CeO2 | 0.95 | Tb2O3 | 0.025 | [9 empty] | 2.389636e-06 | 700 | 97.2881 | 0 |  | https://doi.org/10.1016/S0167-2738(99)00013-2 | H
6925 | SrO | 1 | CeO2 | 0.95 | Tb2O3 | 0.025 | [9 empty] | 1.216713e-06 | 600 | 0.006620572 | 0 |  | https://doi.org/10.1016/S0167-2738(99)00013-2 | H
6926 | SrO | 1 | CeO2 | 0.95 | Tb2O3 | 0.025 | [9 empty] | 1.144326e-06 | 600 | 20.86426 | 0 |  | https://doi.org/10.1016/S0167-2738(99)00013-2 | H
6927 | SrO | 1 | CeO2 | 0.95 | Tb2O3 | 0.025 | [9 empty] | 1.185122e-06 | 600 | 97.2881 | 0 |  | https://doi.org/10.1016/S0167-2738(99)00013-2 | H
6928 | SrO | 1 | CeO2 | 0.95 | Tb2O3 | 0.025 | [9 empty] | 1.009183e-06 | 500 | 0.006620572 | 0 |  | https://doi.org/10.1016/S0167-2738(99)00013-2 | H
6929 | SrO | 1 | CeO2 | 0.95 | Tb2O3 | 0.025 | [9 empty] | 9.272126e-07 | 500 | 20.86426 | 0 |  | https://doi.org/10.1016/S0167-2738(99)00013-2 | H
6930 | SrO | 1 | CeO2 | 0.95 | Tb2O3 | 0.025 | [9 empty] | 9.164062e-07 | 500 | 97.2881 | 0 |  | https://doi.org/10.1016/S0167-2738(99)00013-2 | H
6931 | SrO | 1 | CeO2 | 0.95 | Tb2O3 | 0.025 | [9 empty] | 0.0001401512 | 900 | 0.006089405 | 1.9 |  | https://doi.org/10.1016/S0167-2738(99)00013-2 | O
6932 | SrO | 1 | CeO2 | 0.95 | Tb2O3 | 0.025 | [9 empty] | 6.637271e-05 | 900 | 19.21097 | 1.9 |  | https://doi.org/10.1016/S0167-2738(99)00013-2 | O
6933 | SrO | 1 | CeO2 | 0.95 | Tb2O3 | 0.025 | [9 empty] | 6.027049e-05 | 900 | 91.65511 | 1.9 |  | https://doi.org/10.1016/S0167-2738(99)00013-2 | O
6934 | SrO | 1 | CeO2 | 0.95 | Tb2O3 | 0.025 | [9 empty] | 4.30039e-05 | 800 | 0.006298996 | 1.9 |  | https://doi.org/10.1016/S0167-2738(99)00013-2 | H
6935 | SrO | 1 | CeO2 | 0.95 | Tb2O3 | 0.025 | [9 empty] | 1.257409e-05 | 800 | 19.9283 | 1.9 |  | https://doi.org/10.1016/S0167-2738(99)00013-2 | H
6936 | SrO | 1 | CeO2 | 0.95 | Tb2O3 | 0.025 | [9 empty] | 1.257409e-05 | 800 | 92.49899 | 1.9 |  | https://doi.org/10.1016/S0167-2738(99)00013-2 | H
6937 | SrO | 1 | CeO2 | 0.95 | Tb2O3 | 0.025 | [9 empty] | 2.591866e-05 | 700 | 0.006317674 | 1.9 |  | https://doi.org/10.1016/S0167-2738(99)00013-2 | H
6938 | SrO | 1 | CeO2 | 0.95 | Tb2O3 | 0.025 | [9 empty] | 3.181397e-06 | 700 | 20.63748 | 1.9 |  | https://doi.org/10.1016/S0167-2738(99)00013-2 | H
6939 | SrO | 1 | CeO2 | 0.95 | Tb2O3 | 0.025 | [9 empty] | 3.181397e-06 | 700 | 93.24539 | 1.9 |  | https://doi.org/10.1016/S0167-2738(99)00013-2 | H
6940 | SrO | 1 | CeO2 | 0.95 | Tb2O3 | 0.025 | [9 empty] | 1.35173e-05 | 600 | 0.006514881 | 1.9 |  | https://doi.org/10.1016/S0167-2738(99)00013-2 | H
6941 | SrO | 1 | CeO2 | 0.95 | Tb2O3 | 0.025 | [9 empty] | 1.401512e-06 | 600 | 20.18565 | 1.9 |  | https://doi.org/10.1016/S0167-2738(99)00013-2 | H
6942 | SrO | 1 | CeO2 | 0.95 | Tb2O3 | 0.025 | [9 empty] | 1.470751e-06 | 600 | 93.66706 | 1.9 |  | https://doi.org/10.1016/S0167-2738(99)00013-2 | H
6943 | SrO | 1 | CeO2 | 0.95 | Tb2O3 | 0.025 | [9 empty] | 5.954826e-06 | 500 | 0.006202927 | 1.9 |  | https://doi.org/10.1016/S0167-2738(99)00013-2 | H
6944 | SrO | 1 | CeO2 | 0.95 | Tb2O3 | 0.025 | [9 empty] | 1.101247e-06 | 500 | 20.76591 | 1.9 |  | https://doi.org/10.1016/S0167-2738(99)00013-2 | H
6945 | SrO | 1 | CeO2 | 0.95 | Tb2O3 | 0.025 | [9 empty] | 1.049403e-06 | 500 | 96.414 | 1.9 |  | https://doi.org/10.1016/S0167-2738(99)00013-2 | H
6946 | SrO | 1 | CeO2 | 0.95 | Tb2O3 | 0.025 | [9 empty] | 6.521151e-05 | 896.5609 | 20 | 1.9 |  | https://doi.org/10.1016/S0167-2738(99)00013-2 | O
6947 | SrO | 1 | CeO2 | 0.95 | Tb2O3 | 0.025 | [9 empty] | 1.294695e-05 | 797.1928 | 20 | 1.9 |  | https://doi.org/10.1016/S0167-2738(99)00013-2 | H+E
6948 | SrO | 1 | CeO2 | 0.95 | Tb2O3 | 0.025 | [9 empty] | 3.266889e-06 | 698.4674 | 20 | 1.9 |  | https://doi.org/10.1016/S0167-2738(99)00013-2 | H+E
6949 | SrO | 1 | CeO2 | 0.95 | Tb2O3 | 0.025 | [9 empty] | 1.387556e-06 | 599.9751 | 20 | 1.9 |  | https://doi.org/10.1016/S0167-2738(99)00013-2 | H+E
6950 | SrO | 1 | CeO2 | 0.95 | Tb2O3 | 0.025 | [9 empty] | 1.073786e-06 | 499.1823 | 20 | 1.9 |  | https://doi.org/10.1016/S0167-2738(99)00013-2 | H+E
6951 | SrO | 1 | CeO2 | 0.95 | Tb2O3 | 0.025 | [9 empty] | 0.006652874 | 895.0407 | 0 | 1.9 |  | https://doi.org/10.1016/S0167-2738(99)00013-2 | O
6952 | SrO | 1 | CeO2 | 0.95 | Tb2O3 | 0.025 | [9 empty] | 0.003912522 | 795.6213 | 0 | 1.9 |  | https://doi.org/10.1016/S0167-2738(99)00013-2 | H
6953 | SrO | 1 | CeO2 | 0.95 | Tb2O3 | 0.025 | [9 empty] | 0.002297349 | 696.9811 | 0 | 1.9 |  | https://doi.org/10.1016/S0167-2738(99)00013-2 | H
6954 | SrO | 1 | CeO2 | 0.95 | Tb2O3 | 0.025 | [9 empty] | 0.001101135 | 600.4399 | 0 | 1.9 |  | https://doi.org/10.1016/S0167-2738(99)00013-2 | H
6955 | SrO | 1 | CeO2 | 0.95 | Tb2O3 | 0.025 | [9 empty] | 0.0003968164 | 498.9949 | 0 | 1.9 |  | https://doi.org/10.1016/S0167-2738(99)00013-2 | H
6956 | BaO | 1 | CeO2 | 0.45 | ZrO2 | 0.45 | Sc2O3 | 0.05 | [7 empty] | 0.0006903677 | 850.1884 | 0 | 3 |  | https://doi.org/10.1016/j.ssi.2007.02.004 | H
6957 | BaO | 1 | CeO2 | 0.45 | ZrO2 | 0.45 | Sc2O3 | 0.05 | [7 empty] | 0.0005586328 | 803.3889 | 0 | 3 |  | https://doi.org/10.1016/j.ssi.2007.02.004 | H
6958 | BaO | 1 | CeO2 | 0.45 | ZrO2 | 0.45 | Sc2O3 | 0.05 | [7 empty] | 0.00042873 | 753.4901 | 0 | 3 |  | https://doi.org/10.1016/j.ssi.2007.02.004 | H
6959 | BaO | 1 | CeO2 | 0.45 | ZrO2 | 0.45 | Sc2O3 | 0.05 | [7 empty] | 0.000385662 | 708.0127 | 0 | 3 |  | https://doi.org/10.1016/j.ssi.2007.02.004 | H
6960 | BaO | 1 | CeO2 | 0.45 | ZrO2 | 0.45 | Sc2O3 | 0.05 | [7 empty] | 0.0002959814 | 666.3939 | 0 | 3 |  | https://doi.org/10.1016/j.ssi.2007.02.004 | H
6961 | BaO | 1 | CeO2 | 0.45 | ZrO2 | 0.45 | Sc2O3 | 0.05 | [7 empty] | 0.0002525218 | 617.8046 | 0 | 3 |  | https://doi.org/10.1016/j.ssi.2007.02.004 | H
6962 | BaO | 1 | CeO2 | 0.45 | ZrO2 | 0.45 | Sc2O3 | 0.05 | [7 empty] | 9.738807e-05 | 569.3913 | 0 | 3 |  | https://doi.org/10.1016/j.ssi.2007.02.004 | H
6963 | BaO | 1 | CeO2 | 0.45 | ZrO2 | 0.45 | Sc2O3 | 0.05 | [7 empty] | 6.376725e-05 | 525.9691 | 0 | 3 |  | https://doi.org/10.1016/j.ssi.2007.02.004 | H
6964 | BaO | 1 | CeO2 | 0.45 | ZrO2 | 0.45 | Sc2O3 | 0.05 | [7 empty] | 3.755888e-05 | 475.7923 | 0 | 3 |  | https://doi.org/10.1016/j.ssi.2007.02.004 | H
6965 | BaO | 1 | CeO2 | 0.45 | ZrO2 | 0.45 | Sc2O3 | 0.05 | [7 empty] | 2.098162e-05 | 425.1982 | 0 | 3 |  | https://doi.org/10.1016/j.ssi.2007.02.004 | H
6966 | BaO | 1 | CeO2 | 0.45 | ZrO2 | 0.45 | Sc2O3 | 0.05 | [7 empty] | 7.67463e-06 | 378.2605 | 0 | 3 |  | https://doi.org/10.1016/j.ssi.2007.02.004 | H
6967 | BaO | 1 | CeO2 | 0.45 | ZrO2 | 0.45 | Sc2O3 | 0.05 | [7 empty] | 2.662486e-06 | 327.7752 | 0 | 3 |  | https://doi.org/10.1016/j.ssi.2007.02.004 | H
6968 | BaO | 1 | CeO2 | 0.45 | ZrO2 | 0.45 | Sc2O3 | 0.05 | [7 empty] | 0.0005025155 | 850.1884 | 0 | 0 |  | https://doi.org/10.1016/j.ssi.2007.02.004 | H
6969 | BaO | 1 | CeO2 | 0.45 | ZrO2 | 0.45 | Sc2O3 | 0.05 | [7 empty] | 0.0004066262 | 803.3889 | 0 | 0 |  | https://doi.org/10.1016/j.ssi.2007.02.004 | H
6970 | BaO | 1 | CeO2 | 0.45 | ZrO2 | 0.45 | Sc2O3 | 0.05 | [7 empty] | 0.0002807216 | 753.4901 | 0 | 0 |  | https://doi.org/10.1016/j.ssi.2007.02.004 | H
6971 | BaO | 1 | CeO2 | 0.45 | ZrO2 | 0.45 | Sc2O3 | 0.05 | [7 empty] | 0.0001568203 | 708.0127 | 0 | 0 |  | https://doi.org/10.1016/j.ssi.2007.02.004 | H
6972 | BaO | 1 | CeO2 | 0.45 | ZrO2 | 0.45 | Sc2O3 | 0.05 | [7 empty] | 0.000102682 | 660.7349 | 0 | 0 |  | https://doi.org/10.1016/j.ssi.2007.02.004 | H
6973 | BaO | 1 | CeO2 | 0.45 | ZrO2 | 0.45 | Sc2O3 | 0.05 | [7 empty] | 7.474174e-05 | 617.8046 | 0 | 0 |  | https://doi.org/10.1016/j.ssi.2007.02.004 | H
6974 | BaO | 1 | CeO2 | 0.45 | ZrO2 | 0.45 | Sc2O3 | 0.05 | [7 empty] | 4.893901e-05 | 569.3913 | 0 | 0 |  | https://doi.org/10.1016/j.ssi.2007.02.004 | H
6975 | BaO | 1 | CeO2 | 0.45 | ZrO2 | 0.45 | Sc2O3 | 0.05 | [7 empty] | 2.882505e-05 | 525.9691 | 0 | 0 |  | https://doi.org/10.1016/j.ssi.2007.02.004 | H
6976 | BaO | 1 | CeO2 | 0.45 | ZrO2 | 0.45 | Sc2O3 | 0.05 | [7 empty] | 1.790085e-05 | 475.7923 | 0 | 0 |  | https://doi.org/10.1016/j.ssi.2007.02.004 | H
6977 | BaO | 1 | CeO2 | 0.45 | ZrO2 | 0.45 | Sc2O3 | 0.05 | [7 empty] | 8.995452e-06 | 428.3575 | 0 | 0 |  | https://doi.org/10.1016/j.ssi.2007.02.004 | H
6978 | BaO | 1 | CeO2 | 0.45 | ZrO2 | 0.45 | Sc2O3 | 0.05 | [7 empty] | 3.657787e-06 | 375.5356 | 0 | 0 |  | https://doi.org/10.1016/j.ssi.2007.02.004 | H
6979 | BaO | 1 | CeO2 | 0.4 | ZrO2 | 0.4 | Sc2O3 | 0.1 | [7 empty] | 0.002540238 | 885.4454 | 0 | 3 |  | https://doi.org/10.1016/j.ssi.2007.02.004 | H
6980 | BaO | 1 | CeO2 | 0.4 | ZrO2 | 0.4 | Sc2O3 | 0.1 | [7 empty] | 0.002132706 | 838.9082 | 0 | 3 |  | https://doi.org/10.1016/j.ssi.2007.02.004 | H
6981 | BaO | 1 | CeO2 | 0.4 | ZrO2 | 0.4 | Sc2O3 | 0.1 | [7 empty] | 0.001796296 | 790.8298 | 0 | 3 |  | https://doi.org/10.1016/j.ssi.2007.02.004 | H
6982 | BaO | 1 | CeO2 | 0.4 | ZrO2 | 0.4 | Sc2O3 | 0.1 | [7 empty] | 0.001411749 | 742.0622 | 0 | 3 |  | https://doi.org/10.1016/j.ssi.2007.02.004 | H
6983 | BaO | 1 | CeO2 | 0.4 | ZrO2 | 0.4 | Sc2O3 | 0.1 | [7 empty] | 0.00128417 | 693.3342 | 0 | 3 |  | https://doi.org/10.1016/j.ssi.2007.02.004 | H
6984 | BaO | 1 | CeO2 | 0.4 | ZrO2 | 0.4 | Sc2O3 | 0.1 | [7 empty] | 0.001089032 | 645.2464 | 0 | 3 |  | https://doi.org/10.1016/j.ssi.2007.02.004 | H
6985 | BaO | 1 | CeO2 | 0.4 | ZrO2 | 0.4 | Sc2O3 | 0.1 | [7 empty] | 0.001063854 | 601.7178 | 0 | 3 |  | https://doi.org/10.1016/j.ssi.2007.02.004 | H
6986 | BaO | 1 | CeO2 | 0.4 | ZrO2 | 0.4 | Sc2O3 | 0.1 | [7 empty] | 0.0009114843 | 549.7176 | 0 | 3 |  | https://doi.org/10.1016/j.ssi.2007.02.004 | H
6987 | BaO | 1 | CeO2 | 0.4 | ZrO2 | 0.4 | Sc2O3 | 0.1 | [7 empty] | 0.0007266901 | 500.8392 | 0 | 3 |  | https://doi.org/10.1016/j.ssi.2007.02.004 | H
6988 | BaO | 1 | CeO2 | 0.4 | ZrO2 | 0.4 | Sc2O3 | 0.1 | [7 empty] | 0.0005425509 | 450.2851 | 0 | 3 |  | https://doi.org/10.1016/j.ssi.2007.02.004 | H
6989 | BaO | 1 | CeO2 | 0.4 | ZrO2 | 0.4 | Sc2O3 | 0.1 | [7 empty] | 0.0003280203 | 399.7431 | 0 | 3 |  | https://doi.org/10.1016/j.ssi.2007.02.004 | H
6990 | BaO | 1 | ZrO2 | 0.8 | Y2O3 | 0.1 | [9 empty] | 0.05670427 | 601.8905 | 20 | 3 |  | https://doi.org/10.1002/adma.201103102 | H
6991 | BaO | 1 | ZrO2 | 0.8 | Y2O3 | 0.1 | [9 empty] | 0.03782965 | 553.8175 | 20 | 3 |  | https://doi.org/10.1002/adma.201103102 | H
6992 | BaO | 1 | ZrO2 | 0.8 | Y2O3 | 0.1 | [9 empty] | 0.02525382 | 514.7248 | 20 | 3 |  | https://doi.org/10.1002/adma.201103102 | H
6993 | BaO | 1 | ZrO2 | 0.8 | Y2O3 | 0.1 | [9 empty] | 0.01684602 | 474.9388 | 20 | 3 |  | https://doi.org/10.1002/adma.201103102 | H
6994 | BaO | 1 | ZrO2 | 0.8 | Y2O3 | 0.1 | [9 empty] | 0.01170387 | 443.3525 | 20 | 3 |  | https://doi.org/10.1002/adma.201103102 | H
6995 | BaO | 1 | ZrO2 | 0.8 | Y2O3 | 0.1 | [9 empty] | 0.007495341 | 405.823 | 20 | 3 |  | https://doi.org/10.1002/adma.201103102 | H
6996 | BaO | 1 | ZrO2 | 0.8 | Y2O3 | 0.1 | [9 empty] | 0.00499937 | 375.6181 | 20 | 3 |  | https://doi.org/10.1002/adma.201103102 | H
6997 | BaO | 1 | ZrO2 | 0.8 | Y2O3 | 0.1 | [9 empty] | 0.002837581 | 339.8293 | 20 | 3 |  | https://doi.org/10.1002/adma.201103102 | H
6998 | BaO | 1 | ZrO2 | 0.7 | Pr2O3 | 0.05 | Y2O3 | 0.1 | [7 empty] | 0.01023214 | 599.5361 | 20 | 3 |  | https://doi.org/10.1002/adma.201103102 | H
6999 | BaO | 1 | ZrO2 | 0.7 | Pr2O3 | 0.05 | Y2O3 | 0.1 | [7 empty] | 0.006044819 | 537.3864 | 20 | 3 |  | https://doi.org/10.1002/adma.201103102 | H
7000 | BaO | 1 | ZrO2 | 0.7 | Pr2O3 | 0.05 | Y2O3 | 0.1 | [7 empty] | 0.003714147 | 480.4438 | 20 | 3 |  | https://doi.org/10.1002/adma.201103102 | H
7001 | BaO | 1 | ZrO2 | 0.7 | Pr2O3 | 0.05 | Y2O3 | 0.1 | [7 empty] | 0.002378345 | 438.4963 | 20 | 3 |  | https://doi.org/10.1002/adma.201103102 | H
7002 | BaO | 1 | ZrO2 | 0.7 | Pr2O3 | 0.05 | Y2O3 | 0.1 | [7 empty] | 0.001297368 | 396.1427 | 20 | 3 |  | https://doi.org/10.1002/adma.201103102 | H
7003 | BaO | 1 | ZrO2 | 0.7 | Pr2O3 | 0.05 | Y2O3 | 0.1 | [7 empty] | 0.0008649712 | 365.0235 | 20 | 3 |  | https://doi.org/10.1002/adma.201103102 | H
7004 | BaO | 1 | ZrO2 | 0.7 | Pr2O3 | 0.05 | Y2O3 | 0.1 | [7 empty] | 0.0006250851 | 340.2765 | 20 | 3 |  | https://doi.org/10.1002/adma.201103102 | H
7005 | CaO | 0.01 | La2O3 | 0.495 | NbO2 | 1 | [9 empty] | 0.0002625993 | 601.3893 | 20 | 3 |  | https://doi.org/10.1002/adma.201103102 | H
7006 | CaO | 0.01 | La2O3 | 0.495 | NbO2 | 1 | [9 empty] | 0.0001326353 | 556.3244 | 20 | 3 |  | https://doi.org/10.1002/adma.201103102 | H
7007 | CaO | 0.01 | La2O3 | 0.495 | NbO2 | 1 | [9 empty] | 5.93422e-05 | 504.5039 | 20 | 3 |  | https://doi.org/10.1002/adma.201103102 | H
7008 | CaO | 0.01 | La2O3 | 0.495 | NbO2 | 1 | [9 empty] | 2.264388e-05 | 459.3598 | 20 | 3 |  | https://doi.org/10.1002/adma.201103102 | H
7009 | CaO | 0.01 | La2O3 | 0.495 | NbO2 | 1 | [9 empty] | 1.098601e-05 | 425.3821 | 20 | 3 |  | https://doi.org/10.1002/adma.201103102 | H
7010 | CaO | 0.01 | La2O3 | 0.495 | NbO2 | 1 | [9 empty] | 5.775493e-06 | 397.2932 | 20 | 3 |  | https://doi.org/10.1002/adma.201103102 | H
7011 | CaO | 0.01 | La2O3 | 0.495 | NbO2 | 1 | [9 empty] | 2.584835e-06 | 364.3348 | 20 | 3 |  | https://doi.org/10.1002/adma.201103102 | H
7012 | CaO | 0.01 | La2O3 | 0.495 | NbO2 | 1 | [9 empty] | 1.595689e-06 | 346.1532 | 20 | 3 |  | https://doi.org/10.1002/adma.201103102 | H
7013 | BaO | 1 | ZrO2 | 0.95 | Gd2O3 | 0.025 | [9 empty] | 0.00122739 | 819.1694 | 20 | 3 | 0.2 | https://doi.org/10.2478/s11532-012-0144-9 | H
7014 | BaO | 1 | ZrO2 | 0.95 | Gd2O3 | 0.025 | [9 empty] | 0.0004219424 | 710.8494 | 20 | 3 | 0.2 | https://doi.org/10.2478/s11532-012-0144-9 | H
7015 | BaO | 1 | ZrO2 | 0.95 | Gd2O3 | 0.025 | [9 empty] | 0.0001134032 | 608.8092 | 20 | 3 | 0.2 | https://doi.org/10.2478/s11532-012-0144-9 | H
7016 | BaO | 1 | ZrO2 | 0.95 | Gd2O3 | 0.025 | [9 empty] | 2.31709e-05 | 502.5372 | 20 | 3 | 0.2 | https://doi.org/10.2478/s11532-012-0144-9 | H
7017 | BaO | 1 | ZrO2 | 0.95 | Gd2O3 | 0.025 | [9 empty] | 3.888817e-06 | 400.5414 | 20 | 3 | 0.2 | https://doi.org/10.2478/s11532-012-0144-9 | H
7018 | BaO | 1 | ZrO2 | 0.95 | Gd2O3 | 0.025 | [9 empty] | 3.007282e-07 | 300.046 | 20 | 3 | 0.2 | https://doi.org/10.2478/s11532-012-0144-9 | H
7019 | SrO | 1 | ZrO2 | 0.95 | Gd2O3 | 0.025 | [9 empty] | 0.0005883644 | 799.3921 | 20 | 3 | 0.1 | https://doi.org/10.2478/s11532-012-0144-9 | H
7020 | SrO | 1 | ZrO2 | 0.95 | Gd2O3 | 0.025 | [9 empty] | 0.0002101035 | 696.7451 | 20 | 3 | 0.1 | https://doi.org/10.2478/s11532-012-0144-9 | H
7021 | SrO | 1 | ZrO2 | 0.95 | Gd2O3 | 0.025 | [9 empty] | 9.733825e-05 | 595.9388 | 20 | 3 | 0.1 | https://doi.org/10.2478/s11532-012-0144-9 | H
7022 | SrO | 1 | ZrO2 | 0.95 | Gd2O3 | 0.025 | [9 empty] | 1.751045e-05 | 492.5533 | 20 | 3 | 0.1 | https://doi.org/10.2478/s11532-012-0144-9 | H
7023 | SrO | 1 | ZrO2 | 0.95 | Gd2O3 | 0.025 | [9 empty] | 1.454119e-06 | 386.505 | 20 | 3 | 0.1 | https://doi.org/10.2478/s11532-012-0144-9 | H
7024 | SrO | 1 | ZrO2 | 0.95 | Gd2O3 | 0.025 | [9 empty] | 7.410484e-08 | 287.1899 | 20 | 3 | 0.1 | https://doi.org/10.2478/s11532-012-0144-9 | H
7025 | BaO | 1 | CeO2 | 0.95 | Gd2O3 | 0.025 | [9 empty] | 0.005433425 | 709.198 | 20 | 3 | 0.8 | https://doi.org/10.2478/s11532-012-0144-9 | H
7026 | BaO | 1 | CeO2 | 0.95 | Gd2O3 | 0.025 | [9 empty] | 0.002985523 | 604.3269 | 20 | 3 | 0.8 | https://doi.org/10.2478/s11532-012-0144-9 | H
7027 | BaO | 1 | CeO2 | 0.95 | Gd2O3 | 0.025 | [9 empty] | 0.001594046 | 500.4071 | 20 | 3 | 0.8 | https://doi.org/10.2478/s11532-012-0144-9 | H
7028 | BaO | 1 | CeO2 | 0.95 | Gd2O3 | 0.025 | [9 empty] | 0.0007023924 | 397.1121 | 20 | 3 | 0.8 | https://doi.org/10.2478/s11532-012-0144-9 | H
7029 | BaO | 1 | CeO2 | 0.95 | Gd2O3 | 0.025 | [9 empty] | 0.0003709152 | 349.8189 | 20 | 3 | 0.8 | https://doi.org/10.2478/s11532-012-0144-9 | H
7030 | BaO | 1 | CeO2 | 0.95 | Gd2O3 | 0.025 | [9 empty] | 0.0001907801 | 296.942 | 20 | 3 | 0.8 | https://doi.org/10.2478/s11532-012-0144-9 | H
7031 | SrO | 1 | CeO2 | 0.95 | Gd2O3 | 0.025 | [9 empty] | 0.001882481 | 809.3317 | 20 | 3 | 7 | https://doi.org/10.2478/s11532-012-0144-9 | H
7032 | SrO | 1 | CeO2 | 0.95 | Gd2O3 | 0.025 | [9 empty] | 0.0009385215 | 706.9234 | 20 | 3 | 7 | https://doi.org/10.2478/s11532-012-0144-9 | H
7033 | SrO | 1 | CeO2 | 0.95 | Gd2O3 | 0.025 | [9 empty] | 0.0004166672 | 605.7129 | 20 | 3 | 7 | https://doi.org/10.2478/s11532-012-0144-9 | H
7034 | SrO | 1 | CeO2 | 0.95 | Gd2O3 | 0.025 | [9 empty] | 0.000152911 | 500.1944 | 20 | 3 | 7 | https://doi.org/10.2478/s11532-012-0144-9 | H
7035 | SrO | 1 | CeO2 | 0.95 | Gd2O3 | 0.025 | [9 empty] | 4.61606e-05 | 397.8689 | 20 | 3 | 7 | https://doi.org/10.2478/s11532-012-0144-9 | H
7036 | SrO | 1 | CeO2 | 0.95 | Gd2O3 | 0.025 | [9 empty] | 7.277039e-06 | 297.4625 | 20 | 3 | 7 | https://doi.org/10.2478/s11532-012-0144-9 | H
7037 | BaO | 1 | CeO2 | 0.8 | Y2O3 | 0.1 | [9 empty] | 0.09022462 | 950.6146 | 0 | 0 |  | https://doi.org/10.1016/0167-2738(96)00087-2 | H
7038 | BaO | 1 | CeO2 | 0.8 | Y2O3 | 0.1 | [9 empty] | 0.07412046 | 894.1043 | 0 | 0 |  | https://doi.org/10.1016/0167-2738(96)00087-2 | H
7039 | BaO | 1 | CeO2 | 0.8 | Y2O3 | 0.1 | [9 empty] | 0.06543656 | 846.553 | 0 | 0 |  | https://doi.org/10.1016/0167-2738(96)00087-2 | H
7040 | BaO | 1 | CeO2 | 0.8 | Y2O3 | 0.1 | [9 empty] | 0.05675365 | 795.4515 | 0 | 0 |  | https://doi.org/10.1016/0167-2738(96)00087-2 | H
7041 | BaO | 1 | CeO2 | 0.8 | Y2O3 | 0.1 | [9 empty] | 0.04834309 | 748.807 | 0 | 0 |  | https://doi.org/10.1016/0167-2738(96)00087-2 | H
7042 | BaO | 1 | CeO2 | 0.8 | Y2O3 | 0.1 | [9 empty] | 0.03902952 | 695.5583 | 0 | 0 |  | https://doi.org/10.1016/0167-2738(96)00087-2 | H
7043 | BaO | 1 | CeO2 | 0.8 | Y2O3 | 0.1 | [9 empty] | 0.03208144 | 648.9299 | 0 | 0 |  | https://doi.org/10.1016/0167-2738(96)00087-2 | H
7044 | BaO | 1 | CeO2 | 0.8 | Y2O3 | 0.1 | [9 empty] | 0.02545052 | 596.9009 | 0 | 0 |  | https://doi.org/10.1016/0167-2738(96)00087-2 | H
7045 | BaO | 1 | CeO2 | 0.9 | Nd2O3 | 0.05 | [9 empty] | 0.04708128 | 989.4618 | 0 | 0 |  | https://doi.org/10.1016/0167-2738(96)00087-2 | H
7046 | BaO | 1 | CeO2 | 0.9 | Nd2O3 | 0.05 | [9 empty] | 0.0400841 | 940.945 | 0 | 0 |  | https://doi.org/10.1016/0167-2738(96)00087-2 | H
7047 | BaO | 1 | CeO2 | 0.9 | Nd2O3 | 0.05 | [9 empty] | 0.03291777 | 896.0079 | 0 | 0 |  | https://doi.org/10.1016/0167-2738(96)00087-2 | H
7048 | BaO | 1 | CeO2 | 0.9 | Nd2O3 | 0.05 | [9 empty] | 0.02655703 | 846.2944 | 0 | 0 |  | https://doi.org/10.1016/0167-2738(96)00087-2 | H
7049 | BaO | 1 | CeO2 | 0.9 | Nd2O3 | 0.05 | [9 empty] | 0.02104543 | 796.9994 | 0 | 0 |  | https://doi.org/10.1016/0167-2738(96)00087-2 | H
7050 | BaO | 1 | CeO2 | 0.9 | Nd2O3 | 0.05 | [9 empty] | 0.01698607 | 745.2679 | 0 | 0 |  | https://doi.org/10.1016/0167-2738(96)00087-2 | H
7051 | BaO | 1 | CeO2 | 0.9 | Nd2O3 | 0.05 | [9 empty] | 0.01473636 | 696.8341 | 0 | 0 |  | https://doi.org/10.1016/0167-2738(96)00087-2 | H
7052 | BaO | 1 | CeO2 | 0.9 | Nd2O3 | 0.05 | [9 empty] | 0.01233342 | 650.0892 | 0 | 0 |  | https://doi.org/10.1016/0167-2738(96)00087-2 | H
7053 | BaO | 1 | CeO2 | 0.9 | Nd2O3 | 0.05 | [9 empty] | 0.01032894 | 596.7447 | 0 | 0 |  | https://doi.org/10.1016/0167-2738(96)00087-2 | H
7054 | SrO | 1 | CeO2 | 0.95 | YbO | 0.05 | [9 empty] | 0.0162424 | 994.1305 | 0 | 0 |  | https://doi.org/10.1016/0167-2738(96)00087-2 | H
7055 | SrO | 1 | CeO2 | 0.95 | YbO | 0.05 | [9 empty] | 0.01263601 | 945.2305 | 0 | 0 |  | https://doi.org/10.1016/0167-2738(96)00087-2 | H
7056 | SrO | 1 | CeO2 | 0.95 | YbO | 0.05 | [9 empty] | 0.01155132 | 931.2832 | 0 | 0 |  | https://doi.org/10.1016/0167-2738(96)00087-2 | H
7057 | SrO | 1 | CeO2 | 0.95 | YbO | 0.05 | [9 empty] | 0.01019143 | 899.9758 | 0 | 0 |  | https://doi.org/10.1016/0167-2738(96)00087-2 | H
7058 | SrO | 1 | CeO2 | 0.95 | YbO | 0.05 | [9 empty] | 0.007381989 | 838.0652 | 0 | 0 |  | https://doi.org/10.1016/0167-2738(96)00087-2 | H
7059 | SrO | 1 | CeO2 | 0.95 | YbO | 0.05 | [9 empty] | 0.00639744 | 807.6531 | 0 | 0 |  | https://doi.org/10.1016/0167-2738(96)00087-2 | H
7060 | SrO | 1 | CeO2 | 0.95 | YbO | 0.05 | [9 empty] | 0.004806817 | 741.7022 | 0 | 0 |  | https://doi.org/10.1016/0167-2738(96)00087-2 | H
7061 | SrO | 1 | CeO2 | 0.95 | YbO | 0.05 | [9 empty] | 0.003673216 | 707.0511 | 0 | 0 |  | https://doi.org/10.1016/0167-2738(96)00087-2 | H
7062 | SrO | 1 | CeO2 | 0.95 | YbO | 0.05 | [9 empty] | 0.002860077 | 660.7023 | 0 | 0 |  | https://doi.org/10.1016/0167-2738(96)00087-2 | H
7063 | SrO | 1 | CeO2 | 0.95 | YbO | 0.05 | [9 empty] | 0.001999677 | 608.5791 | 0 | 0 |  | https://doi.org/10.1016/0167-2738(96)00087-2 | H
7064 | SrO | 1 | ZrO2 | 0.95 | Y2O3 | 0.025 | [9 empty] | 0.003380962 | 1006.363 | 0 | 0 |  | https://doi.org/10.1016/0167-2738(96)00087-2 | H
7065 | SrO | 1 | ZrO2 | 0.95 | Y2O3 | 0.025 | [9 empty] | 0.002931499 | 949.4415 | 0 | 0 |  | https://doi.org/10.1016/0167-2738(96)00087-2 | H
7066 | SrO | 1 | ZrO2 | 0.95 | Y2O3 | 0.025 | [9 empty] | 0.002496178 | 899.533 | 0 | 0 |  | https://doi.org/10.1016/0167-2738(96)00087-2 | H
7067 | SrO | 1 | ZrO2 | 0.95 | Y2O3 | 0.025 | [9 empty] | 0.002014413 | 841.613 | 0 | 0 |  | https://doi.org/10.1016/0167-2738(96)00087-2 | H
7068 | SrO | 1 | ZrO2 | 0.95 | Y2O3 | 0.025 | [9 empty] | 0.001746743 | 796.3476 | 0 | 0 |  | https://doi.org/10.1016/0167-2738(96)00087-2 | H
7069 | SrO | 1 | ZrO2 | 0.95 | Y2O3 | 0.025 | [9 empty] | 0.001515289 | 744.6947 | 0 | 0 |  | https://doi.org/10.1016/0167-2738(96)00087-2 | H
7070 | SrO | 1 | ZrO2 | 0.95 | Y2O3 | 0.025 | [9 empty] | 0.001314409 | 699.2941 | 0 | 0 |  | https://doi.org/10.1016/0167-2738(96)00087-2 | H
7071 | SrO | 1 | ZrO2 | 0.95 | Y2O3 | 0.025 | [9 empty] | 0.0009354524 | 648.2428 | 0 | 0 |  | https://doi.org/10.1016/0167-2738(96)00087-2 | H
7072 | SrO | 1 | ZrO2 | 0.95 | Y2O3 | 0.025 | [9 empty] | 0.0007419447 | 599.888 | 0 | 0 |  | https://doi.org/10.1016/0167-2738(96)00087-2 | H
7073 | CaO | 1 | ZrO2 | 0.9 | In2O3 | 0.05 | [9 empty] | 0.001474897 | 1003.471 | 0 | 0 |  | https://doi.org/10.1016/0167-2738(96)00087-2 | H
7074 | CaO | 1 | ZrO2 | 0.9 | In2O3 | 0.05 | [9 empty] | 0.001233254 | 953.8867 | 0 | 0 |  | https://doi.org/10.1016/0167-2738(96)00087-2 | H
7075 | CaO | 1 | ZrO2 | 0.9 | In2O3 | 0.05 | [9 empty] | 0.001012842 | 905.8034 | 0 | 0 |  | https://doi.org/10.1016/0167-2738(96)00087-2 | H
7076 | CaO | 1 | ZrO2 | 0.9 | In2O3 | 0.05 | [9 empty] | 0.0008025815 | 853.257 | 0 | 0 |  | https://doi.org/10.1016/0167-2738(96)00087-2 | H
7077 | CaO | 1 | ZrO2 | 0.9 | In2O3 | 0.05 | [9 empty] | 0.0006247361 | 799.7048 | 0 | 0 |  | https://doi.org/10.1016/0167-2738(96)00087-2 | H
7078 | CaO | 1 | ZrO2 | 0.9 | In2O3 | 0.05 | [9 empty] | 0.0004691377 | 747.7005 | 0 | 0 |  | https://doi.org/10.1016/0167-2738(96)00087-2 | H
7079 | CaO | 1 | ZrO2 | 0.9 | In2O3 | 0.05 | [9 empty] | 0.0003459961 | 700.5015 | 0 | 0 |  | https://doi.org/10.1016/0167-2738(96)00087-2 | H
7080 | CaO | 1 | ZrO2 | 0.9 | In2O3 | 0.05 | [9 empty] | 0.0002598955 | 652.0349 | 0 | 0 |  | https://doi.org/10.1016/0167-2738(96)00087-2 | H
7081 | CaO | 1 | ZrO2 | 0.9 | In2O3 | 0.05 | [9 empty] | 0.0001752606 | 602.051 | 0 | 0 |  | https://doi.org/10.1016/0167-2738(96)00087-2 | H
7082 | Pr2O3 | 0.25 | SrO | 0.5 | Fe2O3 | 0.4 | CuO | 0.2 | [7 empty] | 91.39896373 | 98.49056604 | 20 | 0 |  | https://doi.org/10.1007/s11581-019-03314-9 | O+E
7083 | Pr2O3 | 0.25 | SrO | 0.5 | Fe2O3 | 0.4 | CuO | 0.2 | [7 empty] | 108.8082902 | 149.4339623 | 20 | 0 |  | https://doi.org/10.1007/s11581-019-03314-9 | O+E
7084 | Pr2O3 | 0.25 | SrO | 0.5 | Fe2O3 | 0.4 | CuO | 0.2 | [7 empty] | 121.1398964 | 200.3773585 | 20 | 0 |  | https://doi.org/10.1007/s11581-019-03314-9 | O+E
7085 | Pr2O3 | 0.25 | SrO | 0.5 | Fe2O3 | 0.4 | CuO | 0.2 | [7 empty] | 131.2953368 | 247.9245283 | 20 | 0 |  | https://doi.org/10.1007/s11581-019-03314-9 | O+E
7086 | Pr2O3 | 0.25 | SrO | 0.5 | Fe2O3 | 0.4 | CuO | 0.2 | [7 empty] | 136.373057 | 298.8679245 | 20 | 0 |  | https://doi.org/10.1007/s11581-019-03314-9 | O+E
7087 | Pr2O3 | 0.25 | SrO | 0.5 | Fe2O3 | 0.4 | CuO | 0.2 | [7 empty] | 139.2746114 | 349.8113208 | 20 | 0 |  | https://doi.org/10.1007/s11581-019-03314-9 | O+E
7088 | Pr2O3 | 0.25 | SrO | 0.5 | Fe2O3 | 0.4 | CuO | 0.2 | [7 empty] | 135.6476684 | 400.754717 | 20 | 0 |  | https://doi.org/10.1007/s11581-019-03314-9 | O+E
7089 | Pr2O3 | 0.25 | SrO | 0.5 | Fe2O3 | 0.4 | CuO | 0.2 | [7 empty] | 128.3937824 | 451.6981132 | 20 | 0 |  | https://doi.org/10.1007/s11581-019-03314-9 | O+E
7090 | Pr2O3 | 0.25 | SrO | 0.5 | Fe2O3 | 0.4 | CuO | 0.2 | [7 empty] | 116.0621762 | 499.245283 | 20 | 0 |  | https://doi.org/10.1007/s11581-019-03314-9 | O+E
7091 | Pr2O3 | 0.25 | SrO | 0.5 | Fe2O3 | 0.4 | CuO | 0.2 | [7 empty] | 103.7305699 | 546.7924528 | 20 | 0 |  | https://doi.org/10.1007/s11581-019-03314-9 | E
7092 | Pr2O3 | 0.25 | SrO | 0.5 | Fe2O3 | 0.4 | CuO | 0.2 | [7 empty] | 92.12435233 | 597.7358491 | 20 | 0 |  | https://doi.org/10.1007/s11581-019-03314-9 | E
7093 | Pr2O3 | 0.25 | SrO | 0.5 | Fe2O3 | 0.4 | CuO | 0.2 | [7 empty] | 80.51813472 | 648.6792453 | 20 | 0 |  | https://doi.org/10.1007/s11581-019-03314-9 | E
7094 | Pr2O3 | 0.25 | SrO | 0.5 | Fe2O3 | 0.4 | CuO | 0.2 | [7 empty] | 70.3626943 | 696.2264151 | 20 | 0 |  | https://doi.org/10.1007/s11581-019-03314-9 | E
7095 | Pr2O3 | 0.25 | SrO | 0.5 | Fe2O3 | 0.4 | CuO | 0.2 | [7 empty] | 60.20725389 | 747.1698113 | 20 | 0 |  | https://doi.org/10.1007/s11581-019-03314-9 | E
7096 | Pr2O3 | 0.25 | SrO | 0.5 | Fe2O3 | 0.4 | CuO | 0.2 | [7 empty] | 51.50259067 | 798.1132075 | 20 | 0 |  | https://doi.org/10.1007/s11581-019-03314-9 | E
7097 | Pr2O3 | 0.25 | SrO | 0.5 | Fe2O3 | 0.4 | CuO | 0.2 | [7 empty] | 43.52331606 | 852.4528302 | 20 | 0 |  | https://doi.org/10.1007/s11581-019-03314-9 | E
7098 | Nd2O3 | 0.25 | SrO | 0.5 | Fe2O3 | 0.4 | CuO | 0.2 | [7 empty] | 58.75647668 | 98.49056604 | 20 | 0 |  | https://doi.org/10.1007/s11581-019-03314-9 | O+E
7099 | Nd2O3 | 0.25 | SrO | 0.5 | Fe2O3 | 0.4 | CuO | 0.2 | [7 empty] | 72.5388601 | 149.4339623 | 20 | 0 |  | https://doi.org/10.1007/s11581-019-03314-9 | O+E
7100 | Nd2O3 | 0.25 | SrO | 0.5 | Fe2O3 | 0.4 | CuO | 0.2 | [7 empty] | 82.69430052 | 200.3773585 | 20 | 0 |  | https://doi.org/10.1007/s11581-019-03314-9 | O+E
7101 | Nd2O3 | 0.25 | SrO | 0.5 | Fe2O3 | 0.4 | CuO | 0.2 | [7 empty] | 91.39896373 | 247.9245283 | 20 | 0 |  | https://doi.org/10.1007/s11581-019-03314-9 | O+E
7102 | Nd2O3 | 0.25 | SrO | 0.5 | Fe2O3 | 0.4 | CuO | 0.2 | [7 empty] | 97.20207254 | 295.4716981 | 20 | 0 |  | https://doi.org/10.1007/s11581-019-03314-9 | O+E
7103 | Nd2O3 | 0.25 | SrO | 0.5 | Fe2O3 | 0.4 | CuO | 0.2 | [7 empty] | 100.1036269 | 346.4150943 | 20 | 0 |  | https://doi.org/10.1007/s11581-019-03314-9 | O+E
7104 | Nd2O3 | 0.25 | SrO | 0.5 | Fe2O3 | 0.4 | CuO | 0.2 | [7 empty] | 100.8290155 | 393.9622642 | 20 | 0 |  | https://doi.org/10.1007/s11581-019-03314-9 | E
7105 | Nd2O3 | 0.25 | SrO | 0.5 | Fe2O3 | 0.4 | CuO | 0.2 | [7 empty] | 93.57512953 | 448.3018868 | 20 | 0 |  | https://doi.org/10.1007/s11581-019-03314-9 | E
7106 | Nd2O3 | 0.25 | SrO | 0.5 | Fe2O3 | 0.4 | CuO | 0.2 | [7 empty] | 84.87046632 | 499.245283 | 20 | 0 |  | https://doi.org/10.1007/s11581-019-03314-9 | E
7107 | Nd2O3 | 0.25 | SrO | 0.5 | Fe2O3 | 0.4 | CuO | 0.2 | [7 empty] | 75.44041451 | 546.7924528 | 20 | 0 |  | https://doi.org/10.1007/s11581-019-03314-9 | E
7108 | Nd2O3 | 0.25 | SrO | 0.5 | Fe2O3 | 0.4 | CuO | 0.2 | [7 empty] | 67.4611399 | 601.1320755 | 20 | 0 |  | https://doi.org/10.1007/s11581-019-03314-9 | E
7109 | Nd2O3 | 0.25 | SrO | 0.5 | Fe2O3 | 0.4 | CuO | 0.2 | [7 empty] | 58.75647668 | 648.6792453 | 20 | 0 |  | https://doi.org/10.1007/s11581-019-03314-9 | E
7110 | Nd2O3 | 0.25 | SrO | 0.5 | Fe2O3 | 0.4 | CuO | 0.2 | [7 empty] | 51.50259067 | 699.6226415 | 20 | 0 |  | https://doi.org/10.1007/s11581-019-03314-9 | E
7111 | Nd2O3 | 0.25 | SrO | 0.5 | Fe2O3 | 0.4 | CuO | 0.2 | [7 empty] | 44.24870466 | 750.5660377 | 20 | 0 |  | https://doi.org/10.1007/s11581-019-03314-9 | E
7112 | Nd2O3 | 0.25 | SrO | 0.5 | Fe2O3 | 0.4 | CuO | 0.2 | [7 empty] | 38.44559585 | 794.7169811 | 20 | 0 |  | https://doi.org/10.1007/s11581-019-03314-9 | E
7113 | Nd2O3 | 0.25 | SrO | 0.5 | Fe2O3 | 0.4 | CuO | 0.2 | [7 empty] | 32.64248705 | 849.0566038 | 20 | 0 |  | https://doi.org/10.1007/s11581-019-03314-9 | E
7114 | Sm2O3 | 0.25 | SrO | 0.5 | Fe2O3 | 0.4 | CuO | 0.2 | [7 empty] | 29.01554404 | 98.49056604 | 20 | 0 |  | https://doi.org/10.1007/s11581-019-03314-9 | E
7115 | Sm2O3 | 0.25 | SrO | 0.5 | Fe2O3 | 0.4 | CuO | 0.2 | [7 empty] | 42.79792746 | 149.4339623 | 20 | 0 |  | https://doi.org/10.1007/s11581-019-03314-9 | O+E
7116 | Sm2O3 | 0.25 | SrO | 0.5 | Fe2O3 | 0.4 | CuO | 0.2 | [7 empty] | 54.40414508 | 200.3773585 | 20 | 0 |  | https://doi.org/10.1007/s11581-019-03314-9 | O+E
7117 | Sm2O3 | 0.25 | SrO | 0.5 | Fe2O3 | 0.4 | CuO | 0.2 | [7 empty] | 66.7357513 | 241.1320755 | 20 | 0 |  | https://doi.org/10.1007/s11581-019-03314-9 | O+E
7118 | Sm2O3 | 0.25 | SrO | 0.5 | Fe2O3 | 0.4 | CuO | 0.2 | [7 empty] | 76.16580311 | 302.2641509 | 20 | 0 |  | https://doi.org/10.1007/s11581-019-03314-9 | O+E
7119 | Sm2O3 | 0.25 | SrO | 0.5 | Fe2O3 | 0.4 | CuO | 0.2 | [7 empty] | 81.96891192 | 349.8113208 | 20 | 0 |  | https://doi.org/10.1007/s11581-019-03314-9 | O+E
7120 | Sm2O3 | 0.25 | SrO | 0.5 | Fe2O3 | 0.4 | CuO | 0.2 | [7 empty] | 83.41968912 | 397.3584906 | 20 | 0 |  | https://doi.org/10.1007/s11581-019-03314-9 | E
7121 | Sm2O3 | 0.25 | SrO | 0.5 | Fe2O3 | 0.4 | CuO | 0.2 | [7 empty] | 78.34196891 | 448.3018868 | 20 | 0 |  | https://doi.org/10.1007/s11581-019-03314-9 | E
7122 | Sm2O3 | 0.25 | SrO | 0.5 | Fe2O3 | 0.4 | CuO | 0.2 | [7 empty] | 70.3626943 | 492.4528302 | 20 | 0 |  | https://doi.org/10.1007/s11581-019-03314-9 | E
7123 | Sm2O3 | 0.25 | SrO | 0.5 | Fe2O3 | 0.4 | CuO | 0.2 | [7 empty] | 63.10880829 | 550.1886792 | 20 | 0 |  | https://doi.org/10.1007/s11581-019-03314-9 | E
7124 | Sm2O3 | 0.25 | SrO | 0.5 | Fe2O3 | 0.4 | CuO | 0.2 | [7 empty] | 56.58031088 | 597.7358491 | 20 | 0 |  | https://doi.org/10.1007/s11581-019-03314-9 | E
7125 | Sm2O3 | 0.25 | SrO | 0.5 | Fe2O3 | 0.4 | CuO | 0.2 | [7 empty] | 49.32642487 | 648.6792453 | 20 | 0 |  | https://doi.org/10.1007/s11581-019-03314-9 | E
7126 | Sm2O3 | 0.25 | SrO | 0.5 | Fe2O3 | 0.4 | CuO | 0.2 | [7 empty] | 42.79792746 | 696.2264151 | 20 | 0 |  | https://doi.org/10.1007/s11581-019-03314-9 | E
7127 | Sm2O3 | 0.25 | SrO | 0.5 | Fe2O3 | 0.4 | CuO | 0.2 | [7 empty] | 36.99481865 | 747.1698113 | 20 | 0 |  | https://doi.org/10.1007/s11581-019-03314-9 | E
7128 | Sm2O3 | 0.25 | SrO | 0.5 | Fe2O3 | 0.4 | CuO | 0.2 | [7 empty] | 34.09326425 | 798.1132075 | 20 | 0 |  | https://doi.org/10.1007/s11581-019-03314-9 | E
7129 | Sm2O3 | 0.25 | SrO | 0.5 | Fe2O3 | 0.4 | CuO | 0.2 | [7 empty] | 29.74093264 | 845.6603774 | 20 | 0 |  | https://doi.org/10.1007/s11581-019-03314-9 | E
7130 | Gd2O3 | 0.25 | SrO | 0.5 | Fe2O3 | 0.4 | CuO | 0.2 | [7 empty] | 6.528497409 | 98.49056604 | 20 | 0 |  | https://doi.org/10.1007/s11581-019-03314-9 | O+E
7131 | Gd2O3 | 0.25 | SrO | 0.5 | Fe2O3 | 0.4 | CuO | 0.2 | [7 empty] | 13.05699482 | 152.8301887 | 20 | 0 |  | https://doi.org/10.1007/s11581-019-03314-9 | O+E
7132 | Gd2O3 | 0.25 | SrO | 0.5 | Fe2O3 | 0.4 | CuO | 0.2 | [7 empty] | 18.13471503 | 200.3773585 | 20 | 0 |  | https://doi.org/10.1007/s11581-019-03314-9 | O+E
7133 | Gd2O3 | 0.25 | SrO | 0.5 | Fe2O3 | 0.4 | CuO | 0.2 | [7 empty] | 26.11398964 | 251.3207547 | 20 | 0 |  | https://doi.org/10.1007/s11581-019-03314-9 | O+E
7134 | Gd2O3 | 0.25 | SrO | 0.5 | Fe2O3 | 0.4 | CuO | 0.2 | [7 empty] | 31.19170984 | 302.2641509 | 20 | 0 |  | https://doi.org/10.1007/s11581-019-03314-9 | O+E
7135 | Gd2O3 | 0.25 | SrO | 0.5 | Fe2O3 | 0.4 | CuO | 0.2 | [7 empty] | 36.99481865 | 353.2075472 | 20 | 0 |  | https://doi.org/10.1007/s11581-019-03314-9 | E
7136 | Gd2O3 | 0.25 | SrO | 0.5 | Fe2O3 | 0.4 | CuO | 0.2 | [7 empty] | 37.72020725 | 400.754717 | 20 | 0 |  | https://doi.org/10.1007/s11581-019-03314-9 | E
7137 | Gd2O3 | 0.25 | SrO | 0.5 | Fe2O3 | 0.4 | CuO | 0.2 | [7 empty] | 35.54404145 | 448.3018868 | 20 | 0 |  | https://doi.org/10.1007/s11581-019-03314-9 | E
7138 | Gd2O3 | 0.25 | SrO | 0.5 | Fe2O3 | 0.4 | CuO | 0.2 | [7 empty] | 34.09326425 | 499.245283 | 20 | 0 |  | https://doi.org/10.1007/s11581-019-03314-9 | E
7139 | Gd2O3 | 0.25 | SrO | 0.5 | Fe2O3 | 0.4 | CuO | 0.2 | [7 empty] | 31.91709845 | 553.5849057 | 20 | 0 |  | https://doi.org/10.1007/s11581-019-03314-9 | E
7140 | Gd2O3 | 0.25 | SrO | 0.5 | Fe2O3 | 0.4 | CuO | 0.2 | [7 empty] | 29.74093264 | 601.1320755 | 20 | 0 |  | https://doi.org/10.1007/s11581-019-03314-9 | E
7141 | Gd2O3 | 0.25 | SrO | 0.5 | Fe2O3 | 0.4 | CuO | 0.2 | [7 empty] | 27.56476684 | 648.6792453 | 20 | 0 |  | https://doi.org/10.1007/s11581-019-03314-9 | E
7142 | Gd2O3 | 0.25 | SrO | 0.5 | Fe2O3 | 0.4 | CuO | 0.2 | [7 empty] | 25.38860104 | 699.6226415 | 20 | 0 |  | https://doi.org/10.1007/s11581-019-03314-9 | E
7143 | Gd2O3 | 0.25 | SrO | 0.5 | Fe2O3 | 0.4 | CuO | 0.2 | [7 empty] | 23.93782383 | 750.5660377 | 20 | 0 |  | https://doi.org/10.1007/s11581-019-03314-9 | E
7144 | Gd2O3 | 0.25 | SrO | 0.5 | Fe2O3 | 0.4 | CuO | 0.2 | [7 empty] | 22.48704663 | 798.1132075 | 20 | 0 |  | https://doi.org/10.1007/s11581-019-03314-9 | E
7145 | Gd2O3 | 0.25 | SrO | 0.5 | Fe2O3 | 0.4 | CuO | 0.2 | [7 empty] | 20.31088083 | 845.6603774 | 20 | 0 |  | https://doi.org/10.1007/s11581-019-03314-9 | E
7146 | SrO | 1 | CoO2 | 0.8 | Sc2O3 | 0.0875 | NbO | 0.0125 | NbO2 | 0.0125 | [5 empty] | 17.7486911 | 349.559225 | 20 | 0 |  | https://doi.org/10.1016/j.electacta.2017.11.037 | O+H
7147 | SrO | 1 | CoO2 | 0.8 | Sc2O3 | 0.0875 | NbO | 0.0125 | NbO2 | 0.0125 | [5 empty] | 21.51832461 | 373.2648678 | 20 | 0 |  | https://doi.org/10.1016/j.electacta.2017.11.037 | O+H
7148 | SrO | 1 | CoO2 | 0.8 | Sc2O3 | 0.0875 | NbO | 0.0125 | NbO2 | 0.0125 | [5 empty] | 25.28795812 | 399.1072627 | 20 | 0 |  | https://doi.org/10.1016/j.electacta.2017.11.037 | O+H
7149 | SrO | 1 | CoO2 | 0.8 | Sc2O3 | 0.0875 | NbO | 0.0125 | NbO2 | 0.0125 | [5 empty] | 28.63874346 | 427.0640354 | 20 | 0 |  | https://doi.org/10.1016/j.electacta.2017.11.037 | O+H
7150 | SrO | 1 | CoO2 | 0.8 | Sc2O3 | 0.0875 | NbO | 0.0125 | NbO2 | 0.0125 | [5 empty] | 31.78010471 | 450.7361167 | 20 | 0 |  | https://doi.org/10.1016/j.electacta.2017.11.037 | O+H
7151 | SrO | 1 | CoO2 | 0.8 | Sc2O3 | 0.0875 | NbO | 0.0125 | NbO2 | 0.0125 | [5 empty] | 34.08376963 | 474.3634492 | 20 | 0 |  | https://doi.org/10.1016/j.electacta.2017.11.037 | E
7152 | SrO | 1 | CoO2 | 0.8 | Sc2O3 | 0.0875 | NbO | 0.0125 | NbO2 | 0.0125 | [5 empty] | 33.87434555 | 502.1300398 | 20 | 0 |  | https://doi.org/10.1016/j.electacta.2017.11.037 | E
7153 | SrO | 1 | CoO2 | 0.8 | Sc2O3 | 0.0875 | NbO | 0.0125 | NbO2 | 0.0125 | [5 empty] | 33.45549738 | 525.611939 | 20 | 0 |  | https://doi.org/10.1016/j.electacta.2017.11.037 | E
7154 | SrO | 1 | CoO2 | 0.8 | Sc2O3 | 0.0875 | NbO | 0.0125 | NbO2 | 0.0125 | [5 empty] | 32.61780105 | 551.2082159 | 20 | 0 |  | https://doi.org/10.1016/j.electacta.2017.11.037 | E
7155 | SrO | 1 | CoO2 | 0.8 | Sc2O3 | 0.0875 | NbO | 0.0125 | NbO2 | 0.0125 | [5 empty] | 32.40837696 | 576.8380543 | 20 | 0 |  | https://doi.org/10.1016/j.electacta.2017.11.037 | E
7156 | SrO | 1 | CoO2 | 0.8 | Sc2O3 | 0.0875 | NbO | 0.0125 | NbO2 | 0.0125 | [5 empty] | 31.57068063 | 602.4343312 | 20 | 0 |  | https://doi.org/10.1016/j.electacta.2017.11.037 | E
7157 | SrO | 1 | CoO2 | 0.8 | Sc2O3 | 0.0875 | NbO | 0.0125 | NbO2 | 0.0125 | [5 empty] | 31.36125654 | 623.7906654 | 20 | 0 |  | https://doi.org/10.1016/j.electacta.2017.11.037 | E
7158 | SrO | 1 | CoO2 | 0.8 | Sc2O3 | 0.0875 | NbO | 0.0125 | NbO2 | 0.0125 | [5 empty] | 30.94240838 | 649.4093167 | 20 | 0 |  | https://doi.org/10.1016/j.electacta.2017.11.037 | E
7159 | SrO | 1 | CoO2 | 0.8 | Sc2O3 | 0.0875 | NbO | 0.0125 | NbO2 | 0.0125 | [5 empty] | 30.73298429 | 675.0391551 | 20 | 0 |  | https://doi.org/10.1016/j.electacta.2017.11.037 | E
7160 | SrO | 1 | CoO2 | 0.8 | Sc2O3 | 0.0875 | NbO | 0.0125 | NbO2 | 0.0125 | [5 empty] | 30.73298429 | 700.6801808 | 20 | 0 |  | https://doi.org/10.1016/j.electacta.2017.11.037 | E
7161 | SrO | 1 | CoO2 | 0.8 | Sc2O3 | 0.0875 | NbO | 0.0125 | NbO2 | 0.0125 | [5 empty] | 30.52356021 | 726.3100192 | 20 | 0 |  | https://doi.org/10.1016/j.electacta.2017.11.037 | E
7162 | SrO | 1 | CoO2 | 0.8 | Sc2O3 | 0.0875 | NbO | 0.0125 | NbO2 | 0.0125 | [5 empty] | 30.52356021 | 751.9510449 | 20 | 0 |  | https://doi.org/10.1016/j.electacta.2017.11.037 | E
7163 | SrO | 1 | CoO2 | 0.8 | Sc2O3 | 0.0875 | NbO | 0.0125 | NbO2 | 0.0125 | [5 empty] | 30.52356021 | 775.4553184 | 20 | 0 |  | https://doi.org/10.1016/j.electacta.2017.11.037 | E
7164 | SrO | 1 | CoO2 | 0.8 | Sc2O3 | 0.0875 | NbO | 0.0125 | NbO2 | 0.0125 | [5 empty] | 30.52356021 | 801.096344 | 20 | 0 |  | https://doi.org/10.1016/j.electacta.2017.11.037 | E
7165 | SrO | 1 | CoO2 | 0.8 | Sc2O3 | 0.0875 | NbO | 0.0125 | NbO2 | 0.0125 | [5 empty] | 15.02617801 | 349.4137916 | 20 | 3 |  | https://doi.org/10.1016/j.electacta.2017.11.037 | O+H
7166 | SrO | 1 | CoO2 | 0.8 | Sc2O3 | 0.0875 | NbO | 0.0125 | NbO2 | 0.0125 | [5 empty] | 17.53926702 | 375.1890634 | 20 | 3 |  | https://doi.org/10.1016/j.electacta.2017.11.037 | O+H
7167 | SrO | 1 | CoO2 | 0.8 | Sc2O3 | 0.0875 | NbO | 0.0125 | NbO2 | 0.0125 | [5 empty] | 20.68062827 | 400.9978968 | 20 | 3 |  | https://doi.org/10.1016/j.electacta.2017.11.037 | O+H
7168 | SrO | 1 | CoO2 | 0.8 | Sc2O3 | 0.0875 | NbO | 0.0125 | NbO2 | 0.0125 | [5 empty] | 24.03141361 | 426.8179174 | 20 | 3 |  | https://doi.org/10.1016/j.electacta.2017.11.037 | O+H
7169 | SrO | 1 | CoO2 | 0.8 | Sc2O3 | 0.0875 | NbO | 0.0125 | NbO2 | 0.0125 | [5 empty] | 27.38219895 | 448.3644337 | 20 | 3 |  | https://doi.org/10.1016/j.electacta.2017.11.037 | O+H
7170 | SrO | 1 | CoO2 | 0.8 | Sc2O3 | 0.0875 | NbO | 0.0125 | NbO2 | 0.0125 | [5 empty] | 29.89528796 | 476.2764577 | 20 | 3 |  | https://doi.org/10.1016/j.electacta.2017.11.037 | O+H
7171 | SrO | 1 | CoO2 | 0.8 | Sc2O3 | 0.0875 | NbO | 0.0125 | NbO2 | 0.0125 | [5 empty] | 30.94240838 | 499.8366671 | 20 | 3 |  | https://doi.org/10.1016/j.electacta.2017.11.037 | E
7172 | SrO | 1 | CoO2 | 0.8 | Sc2O3 | 0.0875 | NbO | 0.0125 | NbO2 | 0.0125 | [5 empty] | 32.82722513 | 523.4416253 | 20 | 3 |  | https://doi.org/10.1016/j.electacta.2017.11.037 | E
7173 | SrO | 1 | CoO2 | 0.8 | Sc2O3 | 0.0875 | NbO | 0.0125 | NbO2 | 0.0125 | [5 empty] | 31.9895288 | 551.1746543 | 20 | 3 |  | https://doi.org/10.1016/j.electacta.2017.11.037 | E
7174 | SrO | 1 | CoO2 | 0.8 | Sc2O3 | 0.0875 | NbO | 0.0125 | NbO2 | 0.0125 | [5 empty] | 31.78010471 | 576.8044928 | 20 | 3 |  | https://doi.org/10.1016/j.electacta.2017.11.037 | E
7175 | SrO | 1 | CoO2 | 0.8 | Sc2O3 | 0.0875 | NbO | 0.0125 | NbO2 | 0.0125 | [5 empty] | 31.36125654 | 600.2863919 | 20 | 3 |  | https://doi.org/10.1016/j.electacta.2017.11.037 | E
7176 | SrO | 1 | CoO2 | 0.8 | Sc2O3 | 0.0875 | NbO | 0.0125 | NbO2 | 0.0125 | [5 empty] | 31.15183246 | 625.9162304 | 20 | 3 |  | https://doi.org/10.1016/j.electacta.2017.11.037 | E
7177 | SrO | 1 | CoO2 | 0.8 | Sc2O3 | 0.0875 | NbO | 0.0125 | NbO2 | 0.0125 | [5 empty] | 30.73298429 | 649.3981295 | 20 | 3 |  | https://doi.org/10.1016/j.electacta.2017.11.037 | E
7178 | SrO | 1 | CoO2 | 0.8 | Sc2O3 | 0.0875 | NbO | 0.0125 | NbO2 | 0.0125 | [5 empty] | 30.31413613 | 675.0167808 | 20 | 3 |  | https://doi.org/10.1016/j.electacta.2017.11.037 | E
7179 | SrO | 1 | CoO2 | 0.8 | Sc2O3 | 0.0875 | NbO | 0.0125 | NbO2 | 0.0125 | [5 empty] | 30.10471204 | 700.6466192 | 20 | 3 |  | https://doi.org/10.1016/j.electacta.2017.11.037 | E
7180 | SrO | 1 | CoO2 | 0.8 | Sc2O3 | 0.0875 | NbO | 0.0125 | NbO2 | 0.0125 | [5 empty] | 29.89528796 | 726.2764577 | 20 | 3 |  | https://doi.org/10.1016/j.electacta.2017.11.037 | E
7181 | SrO | 1 | CoO2 | 0.8 | Sc2O3 | 0.0875 | NbO | 0.0125 | NbO2 | 0.0125 | [5 empty] | 29.89528796 | 749.7807312 | 20 | 3 |  | https://doi.org/10.1016/j.electacta.2017.11.037 | E
7182 | SrO | 1 | CoO2 | 0.8 | Sc2O3 | 0.0875 | NbO | 0.0125 | NbO2 | 0.0125 | [5 empty] | 29.89528796 | 775.4217568 | 20 | 3 |  | https://doi.org/10.1016/j.electacta.2017.11.037 | E
7183 | SrO | 1 | CoO2 | 0.8 | Sc2O3 | 0.0875 | NbO | 0.0125 | NbO2 | 0.0125 | [5 empty] | 29.89528796 | 801.0627825 | 20 | 3 |  | https://doi.org/10.1016/j.electacta.2017.11.037 | E
7184 | SrO | 1 | CoO2 | 0.8 | Sc2O3 | 0.0875 | NbO | 0.0125 | NbO2 | 0.0125 | [5 empty] | 14.81675393 | 349.4026044 | 20 | 5 |  | https://doi.org/10.1016/j.electacta.2017.11.037 | O+H
7185 | SrO | 1 | CoO2 | 0.8 | Sc2O3 | 0.0875 | NbO | 0.0125 | NbO2 | 0.0125 | [5 empty] | 15.65445026 | 375.0883788 | 20 | 5 |  | https://doi.org/10.1016/j.electacta.2017.11.037 | O+H
7186 | SrO | 1 | CoO2 | 0.8 | Sc2O3 | 0.0875 | NbO | 0.0125 | NbO2 | 0.0125 | [5 empty] | 18.37696335 | 400.8748378 | 20 | 5 |  | https://doi.org/10.1016/j.electacta.2017.11.037 | O+H
7187 | SrO | 1 | CoO2 | 0.8 | Sc2O3 | 0.0875 | NbO | 0.0125 | NbO2 | 0.0125 | [5 empty] | 21.72774869 | 424.5581062 | 20 | 5 |  | https://doi.org/10.1016/j.electacta.2017.11.037 | O+H
7188 | SrO | 1 | CoO2 | 0.8 | Sc2O3 | 0.0875 | NbO | 0.0125 | NbO2 | 0.0125 | [5 empty] | 24.2408377 | 450.3333781 | 20 | 5 |  | https://doi.org/10.1016/j.electacta.2017.11.037 | O+H
7189 | SrO | 1 | CoO2 | 0.8 | Sc2O3 | 0.0875 | NbO | 0.0125 | NbO2 | 0.0125 | [5 empty] | 26.96335079 | 473.983085 | 20 | 5 |  | https://doi.org/10.1016/j.electacta.2017.11.037 | O+H
7190 | SrO | 1 | CoO2 | 0.8 | Sc2O3 | 0.0875 | NbO | 0.0125 | NbO2 | 0.0125 | [5 empty] | 29.47643979 | 499.7583568 | 20 | 5 |  | https://doi.org/10.1016/j.electacta.2017.11.037 | O+H
7191 | SrO | 1 | CoO2 | 0.8 | Sc2O3 | 0.0875 | NbO | 0.0125 | NbO2 | 0.0125 | [5 empty] | 30.31413613 | 525.4441312 | 20 | 5 |  | https://doi.org/10.1016/j.electacta.2017.11.037 | O+H
7192 | SrO | 1 | CoO2 | 0.8 | Sc2O3 | 0.0875 | NbO | 0.0125 | NbO2 | 0.0125 | [5 empty] | 31.57068063 | 551.1522799 | 20 | 5 |  | https://doi.org/10.1016/j.electacta.2017.11.037 | E
7193 | SrO | 1 | CoO2 | 0.8 | Sc2O3 | 0.0875 | NbO | 0.0125 | NbO2 | 0.0125 | [5 empty] | 31.15183246 | 576.7709312 | 20 | 5 |  | https://doi.org/10.1016/j.electacta.2017.11.037 | E
7194 | SrO | 1 | CoO2 | 0.8 | Sc2O3 | 0.0875 | NbO | 0.0125 | NbO2 | 0.0125 | [5 empty] | 30.94240838 | 602.4007697 | 20 | 5 |  | https://doi.org/10.1016/j.electacta.2017.11.037 | E
7195 | SrO | 1 | CoO2 | 0.8 | Sc2O3 | 0.0875 | NbO | 0.0125 | NbO2 | 0.0125 | [5 empty] | 30.73298429 | 623.7571039 | 20 | 5 |  | https://doi.org/10.1016/j.electacta.2017.11.037 | E
7196 | SrO | 1 | CoO2 | 0.8 | Sc2O3 | 0.0875 | NbO | 0.0125 | NbO2 | 0.0125 | [5 empty] | 30.52356021 | 649.3869423 | 20 | 5 |  | https://doi.org/10.1016/j.electacta.2017.11.037 | E
7197 | SrO | 1 | CoO2 | 0.8 | Sc2O3 | 0.0875 | NbO | 0.0125 | NbO2 | 0.0125 | [5 empty] | 30.31413613 | 672.8800286 | 20 | 5 |  | https://doi.org/10.1016/j.electacta.2017.11.037 | E
7198 | SrO | 1 | CoO2 | 0.8 | Sc2O3 | 0.0875 | NbO | 0.0125 | NbO2 | 0.0125 | [5 empty] | 30.10471204 | 700.6466192 | 20 | 5 |  | https://doi.org/10.1016/j.electacta.2017.11.037 | E
7199 | SrO | 1 | CoO2 | 0.8 | Sc2O3 | 0.0875 | NbO | 0.0125 | NbO2 | 0.0125 | [5 empty] | 29.89528796 | 724.1397056 | 20 | 5 |  | https://doi.org/10.1016/j.electacta.2017.11.037 | E
7200 | SrO | 1 | CoO2 | 0.8 | Sc2O3 | 0.0875 | NbO | 0.0125 | NbO2 | 0.0125 | [5 empty] | 29.89528796 | 749.7807312 | 20 | 5 |  | https://doi.org/10.1016/j.electacta.2017.11.037 | E
7201 | SrO | 1 | CoO2 | 0.8 | Sc2O3 | 0.0875 | NbO | 0.0125 | NbO2 | 0.0125 | [5 empty] | 29.89528796 | 775.4217568 | 20 | 5 |  | https://doi.org/10.1016/j.electacta.2017.11.037 | E
7202 | SrO | 1 | CoO2 | 0.8 | Sc2O3 | 0.0875 | NbO | 0.0125 | NbO2 | 0.0125 | [5 empty] | 29.89528796 | 803.1995346 | 20 | 5 |  | https://doi.org/10.1016/j.electacta.2017.11.037 | E
7203 | SrO | 1 | CoO2 | 0.8 | Sc2O3 | 0.0875 | NbO | 0.0125 | NbO2 | 0.0125 | [5 empty] | 14.81675393 | 349.4026044 | 20 | 10 |  | https://doi.org/10.1016/j.electacta.2017.11.037 | O+H
7204 | SrO | 1 | CoO2 | 0.8 | Sc2O3 | 0.0875 | NbO | 0.0125 | NbO2 | 0.0125 | [5 empty] | 15.02617801 | 375.0548172 | 20 | 10 |  | https://doi.org/10.1016/j.electacta.2017.11.037 | O+H
7205 | SrO | 1 | CoO2 | 0.8 | Sc2O3 | 0.0875 | NbO | 0.0125 | NbO2 | 0.0125 | [5 empty] | 17.7486911 | 400.8412762 | 20 | 10 |  | https://doi.org/10.1016/j.electacta.2017.11.037 | O+H
7206 | SrO | 1 | CoO2 | 0.8 | Sc2O3 | 0.0875 | NbO | 0.0125 | NbO2 | 0.0125 | [5 empty] | 20.68062827 | 424.5021703 | 20 | 10 |  | https://doi.org/10.1016/j.electacta.2017.11.037 | O+H
7207 | SrO | 1 | CoO2 | 0.8 | Sc2O3 | 0.0875 | NbO | 0.0125 | NbO2 | 0.0125 | [5 empty] | 23.61256545 | 450.2998165 | 20 | 10 |  | https://doi.org/10.1016/j.electacta.2017.11.037 | O+H
7208 | SrO | 1 | CoO2 | 0.8 | Sc2O3 | 0.0875 | NbO | 0.0125 | NbO2 | 0.0125 | [5 empty] | 26.33507853 | 473.9495234 | 20 | 10 |  | https://doi.org/10.1016/j.electacta.2017.11.037 | O+H
7209 | SrO | 1 | CoO2 | 0.8 | Sc2O3 | 0.0875 | NbO | 0.0125 | NbO2 | 0.0125 | [5 empty] | 28.21989529 | 501.8279859 | 20 | 10 |  | https://doi.org/10.1016/j.electacta.2017.11.037 | O+H
7210 | SrO | 1 | CoO2 | 0.8 | Sc2O3 | 0.0875 | NbO | 0.0125 | NbO2 | 0.0125 | [5 empty] | 29.47643979 | 525.3993825 | 20 | 10 |  | https://doi.org/10.1016/j.electacta.2017.11.037 | O+H
7211 | SrO | 1 | CoO2 | 0.8 | Sc2O3 | 0.0875 | NbO | 0.0125 | NbO2 | 0.0125 | [5 empty] | 30.52356021 | 551.096344 | 20 | 10 |  | https://doi.org/10.1016/j.electacta.2017.11.037 | E
7212 | SrO | 1 | CoO2 | 0.8 | Sc2O3 | 0.0875 | NbO | 0.0125 | NbO2 | 0.0125 | [5 empty] | 31.15183246 | 576.7709312 | 20 | 10 |  | https://doi.org/10.1016/j.electacta.2017.11.037 | E
7213 | SrO | 1 | CoO2 | 0.8 | Sc2O3 | 0.0875 | NbO | 0.0125 | NbO2 | 0.0125 | [5 empty] | 31.57068063 | 600.2975791 | 20 | 10 |  | https://doi.org/10.1016/j.electacta.2017.11.037 | E
7214 | SrO | 1 | CoO2 | 0.8 | Sc2O3 | 0.0875 | NbO | 0.0125 | NbO2 | 0.0125 | [5 empty] | 30.73298429 | 625.893856 | 20 | 10 |  | https://doi.org/10.1016/j.electacta.2017.11.037 | E
7215 | SrO | 1 | CoO2 | 0.8 | Sc2O3 | 0.0875 | NbO | 0.0125 | NbO2 | 0.0125 | [5 empty] | 30.31413613 | 651.5125073 | 20 | 10 |  | https://doi.org/10.1016/j.electacta.2017.11.037 | E
7216 | SrO | 1 | CoO2 | 0.8 | Sc2O3 | 0.0875 | NbO | 0.0125 | NbO2 | 0.0125 | [5 empty] | 30.31413613 | 677.1535329 | 20 | 10 |  | https://doi.org/10.1016/j.electacta.2017.11.037 | E
7217 | SrO | 1 | CoO2 | 0.8 | Sc2O3 | 0.0875 | NbO | 0.0125 | NbO2 | 0.0125 | [5 empty] | 30.10471204 | 700.6466192 | 20 | 10 |  | https://doi.org/10.1016/j.electacta.2017.11.037 | E
7218 | SrO | 1 | CoO2 | 0.8 | Sc2O3 | 0.0875 | NbO | 0.0125 | NbO2 | 0.0125 | [5 empty] | 30.10471204 | 726.2876449 | 20 | 10 |  | https://doi.org/10.1016/j.electacta.2017.11.037 | E
7219 | SrO | 1 | CoO2 | 0.8 | Sc2O3 | 0.0875 | NbO | 0.0125 | NbO2 | 0.0125 | [5 empty] | 29.89528796 | 751.9174833 | 20 | 10 |  | https://doi.org/10.1016/j.electacta.2017.11.037 | E
7220 | SrO | 1 | CoO2 | 0.8 | Sc2O3 | 0.0875 | NbO | 0.0125 | NbO2 | 0.0125 | [5 empty] | 29.89528796 | 775.4217568 | 20 | 10 |  | https://doi.org/10.1016/j.electacta.2017.11.037 | E
7221 | SrO | 1 | CoO2 | 0.8 | Sc2O3 | 0.0875 | NbO | 0.0125 | NbO2 | 0.0125 | [5 empty] | 30.10471204 | 801.0739697 | 20 | 10 |  | https://patents.google.com/patent/US10014529B2/en | O+H
7222 | SrO | 1 | CoO2 | 0.8 | Sc2O3 | 0.0875 | NbO | 0.0125 | NbO2 | 0.0125 | [5 empty] | 1.355609329 | 600 | 20 | 3 |  | https://patents.google.com/patent/US10014529B2/en | O+H
7223 | BaO | 1 | CoO2 | 0.4 | Fe2O3 | 0.2 | ZrO2 | 0.1 | Y2O2 | 0.05 | [5 empty] | 1.328645258 | 575 | 20 | 3 |  | https://patents.google.com/patent/US10014529B2/en | O+H
7224 | BaO | 1 | CoO2 | 0.4 | Fe2O3 | 0.2 | ZrO2 | 0.1 | Y2O2 | 0.05 | [5 empty] | 1.289201438 | 550 | 20 | 3 |  | https://patents.google.com/patent/US10014529B2/en | O+H
7225 | BaO | 1 | CoO2 | 0.4 | Fe2O3 | 0.2 | ZrO2 | 0.1 | Y2O2 | 0.05 | [5 empty] | 1.213791969 | 525 | 20 | 3 |  | https://patents.google.com/patent/US10014529B2/en | O+H
7226 | BaO | 1 | CoO2 | 0.4 | Fe2O3 | 0.2 | ZrO2 | 0.1 | Y2O2 | 0.05 | [5 empty] | 1.207710614 | 500 | 20 | 3 |  | https://patents.google.com/patent/US10014529B2/en | O+H
7227 | BaO | 1 | CoO2 | 0.4 | Fe2O3 | 0.2 | ZrO2 | 0.1 | Y2O2 | 0.05 | [5 empty] | 1.154331353 | 475 | 20 | 3 |  | https://patents.google.com/patent/US10014529B2/en | O+H
7228 | BaO | 1 | CoO2 | 0.4 | Fe2O3 | 0.2 | ZrO2 | 0.1 | Y2O2 | 0.05 | [5 empty] | 1.028392323 | 450 | 20 | 3 |  | https://patents.google.com/patent/US10014529B2/en | O+H
7229 | BaO | 1 | CoO2 | 0.4 | Fe2O3 | 0.2 | ZrO2 | 0.1 | Y2O2 | 0.05 | [5 empty] | 0.897969639 | 425 | 20 | 3 |  | https://patents.google.com/patent/US10014529B2/en | O+H
7230 | BaO | 1 | CoO2 | 0.4 | Fe2O3 | 0.2 | ZrO2 | 0.1 | Y2O2 | 0.05 | [5 empty] | 0.764641026 | 400 | 20 | 3 |  | https://patents.google.com/patent/US10014529B2/en | O+H